## CUU
| Application | Products | HS Codes | Example Products | Essential Use of Product | Essential Use of PFAS | Comparison of Alternatives | PFOA | Alternatives Tab
1 | Fluoropolymer and perfluoropolyether (PFPE) release agents used in manufacturing processes of plastic, rubber, and pressed wooden parts including foam. | Widespread use Electronics, Vehicles, Industrial, Machinery, Medical, Laboratory, Building Products, and Security & Defence. | HS Code Chapters - 32, 39, 40, 56 83, 84, 85, 86, 87, 88, 89, and 90 | Gaskets (401693), o-rings (401693), and molded rubber parts in electronics (40), pumps (841381), medical devices (9018), door locks (830140), pressed wood pallets (441520) | Widespread use. Used in the majority of manufactured products on the market. | Release agents are required to release rubber parts from their molds | Superior to other release agents. May be replaceable in the future by silicone. Wide verification and validation required. Silicone has higher friction and adhesion than fluoropolymer based release agents. | None | Release agent
2 | PTFE used as an additive drip agent in plastics to meet flammability safety requirements | Electronics, Vehicles, Industrial, Machinery, Medical, Laboratory | HS Code Chapters - 39, 40, 48, 49, 76 83, 84, 85, 86, 87, 88, 89, and 90 | Electronics with plastic components (85). Examples- vacuum cleaners (850860), computers (847130), fans (841490), food processing equipment (843880), and electric cars (870380). | Widespread use. Used in the vast majority of complex electronics on the market to meet flame retardancy standards such as UL 94 and IEC 60695-11. | Provide required anti-drip flame retardancy required by fire regulation and standards. Currently no effective replacements for PTFE as an anti-drip additive. Virtually all electronics use PTFE anti-drip agents in one or more parts. Restriction of PTFE anti-drip agents would create a significant safety risk for electronics and require the redesign and re-qualification of safety of virtually every electronic product on the US market | Only additive widely approved for use to meet strict anti-drip flame retardancy requirements in plastics | None | Anti-Drip
3 | PTFE, ETFE, PFA, PVDF, and FEP as a wire insulator. | Electronics, Vehicles, Industrial, Machinery, Medical, Laboratory | HS Code Chapters - 83, 84, 85, 86, 87, 88, 89, and 90 | Laptops (847130), medical endoscopes (901890), mass spectrometers (902781), car ignition (8708), tablets (847160), Pumps (8414), Data Machines (8517), Printers (8544), Analytical Instruments (9026), Photometers/Instruments (9027) | Widespread use. >100M products per year Used in the majority of complex higher performance electronics on the market. | Provide temperature and chemical resistance in combination with electrical insulation | Other materials do not have sufficient temperature and corrosive resistance, feasibility in dense electronics (too thick), and electrical insulation | None except PFA. PFA can be manufactured without residual PFOA but time will be required for conversion. | Wiring
4 | Fluoropolymers (PTFE, ETFE, FEP, and PFA) used for electrical insulation purposes except wiring. | Hoses, Electronics, Vehicles, Industrial, Machinery, Medical, Laboratory | HS Code Chapters - 83, 84, 85, 86, 87, 88, 89, and 90 | Coaxial cables (854420), audio ports (853669), chemical hoses (3917), antennas (852910), electrical transformers (850431), electric switches (853630) | Widespread use. >10M products per year. Common in most RF applications. Necessary for many radio frequency applications Also common to general electrical insulation, static dissipative hoses, and fire suppression. | Fluoropolymers have the best in class dielectric constants / electrical insulation while maintaining flexibility. This includes both electrical isolation but also in static dissipation and related safety activities. | Other polymers do not provide sufficient electrical insulation (poorer dielectric constants). Ceramics can provide sufficient dielectric constants for some RF applications, but do not have the flexibility required for most applications. | None except PFA. PFA can be manufactured without residual PFOA but time will be required for conversion. | Dielectric
5 | Fluorosilicone, amorphous fluoro resins, and fluoroelastomers (including perfluoroelastomers) for electrical insulation purposes except wiring. | Vehicles, Industrial, Machinery, Medical, Laboratory | HS Code Chapters - 83, 84, 85, 86, 87, 88, 89, and 90; and HS Code 3917. | High voltage cables (854460), electric vehicles (870380), hoses (3917), (853340) electrical resistors (including rheostats and potentiometers) and industrial machinery (843890). | High voltage applications would be difficult without fluoroelastomers | Specialized uses requiring electrical isolation in a rubber | No other material has equivalent dielectric constant / electrical insulation capability with flexibility Fluoroelastomer use is more specialized and lower volume than PTFE and ETFE for the same purpose. | None | Insulator
6 | Fluoropolymers in invasive, implantable, fluid, and gas contacting applications in medical devices. | Medical | HS Code Chapter - 90 | Endoscopes (901890), surgical instruments (9018), surgical tubing, and pacemakers (902150), electrical components (854370) | Widespread medical use. Necessary for most invasive procedures | Low friction, flexibility, and high biocompatibility are essential for internal procedures | Alternatives do not have equivalent low friction, flexibility, and/or biocompatibility. Some polymers, such as silicone and polyurethane, have applications in invasive medical devices but not in situations requiring low friction or thin material. Silicone also contains over 100X higher concentrations of forever chemicals (D4, D5, and D6) than PFA fluoropolymer. | Yes. However PFOA presence is strongly linked to flexibility and will take time and validation to phase out. | Medical
7 | PTFE as an additive up to 25% in plastics for the purpose of reduced friction and wear | Electronics, Vehicles, Industrial, Machinery, Medical, Laboratory | HS Code Chapters - 28, 32, 38, 39, 40, 49, 73, 74, 82, 83, 84, 85, 86, 87, 88, 89, and 90 | Bearings (848210), medical devices, drills (846721), manufacturing equipment, food processing equipment (820830), industrial vehicles and instruments for analysis (9027). | Widespread use. Very common in longer life products with moving parts. Without these products, there would be no more automation or automated assistance. | PTFE additive provides greatly reduced friction and wear in plastic parts. This property greatly extends their lifetime and time before replacement. | Alternatives do not have equivalent low friction or compatibility as an additive. No other additives are as effective in safely reducing the coefficient of friction of plastics. Restriction of PTFE additives in plastics for friction reduction would reduce the lifetime of many products, resulting in products going to waste or landfall sooner and more often. In addition, PTFE added plastics extend product life/service intervals thereby reducing potential fluid and gas releases/exposures. They also reduce power consumption compared to non-PTFE added counterparts. | No | Friction
8 | PTFE, ETFE, and PCTFE for professional, industrial, or high temperature applications (>150C) requiring reduced friction, or chemical inertness. | Electronics, Vehicles, Industrial, Machinery, Medical, Laboratory | HS Code Chapters - 32, 39, 40, 83, 84, 85, 86, 87, 88, 89, and 90. | Chemical reactors (841989), breathing appliances (9020), chemical processing, oil and gas (847989), laboratory equipment, engines, electrical transformers (850450), and industrial equipment. | Widespread professional and industrial use. Requirement for industrial and laboratory machinery. Working at high temperatures or harsh environments would no longer be possible. | Fluoropolymers have tremendous chemical and temperature resistance combined with low friction. All three are essential for the operation and safety in industrial environments. | No other materials have the same low friction and chemical inertness properties as PTFE, ETFE and PCTFE at regular temperatures and at high temperature (150C). PTFE and PCTFE extend product life/service intervals thereby reducing potential chemical releases/exposures. They also can reduce power consumption compared to non-PTFE/PCTFE counterparts. | No | Harsh Env.
9 | Fluoroacrylic coatings necessary for chemical or fire safety for fabrics including applications requiring extreme water repellancy for professional use. | Textiles | HS Code Chapters - 39, 42, 56, 62, and 63 | Chemical aprons (6210), Splash shields (392690), motorcycle racing jacket (420310), and hazardous environment clothing (621010) | Safety clothing is necessary for worker safety in hazardous environments. | Fluoroacrylics provide adhesion to the fabric and protection from acid, water, and oil. | Alternatives do not have the combination of acid, water, temperature, and oil resistance sufficient for hazardous environments while maintaining permeability to air (breathability). | Yes from the fracturing of the C-O-C bond in the fluoroacrylic coatings. But in low concentration. | Fabric Coating
10 | Fluoroacrylic coatings on fabrics necessary for the protection or storage of portable medical devices or laboratory equipment. | Textiles, Medical, Laboratory | HS Code Chapter - 84 and 90 | Water resistance cases for pumps (841370), dialysis equipment (901890), CPAPs and other sensitive medical or laboratory devices (901920). | Water resistance provided by the carrying case is necessary for sensitive medical and laboratory requirement. | Fluoroacrylics provide adhesion to the fabric and significant protection from acid, water, and oil. The safety of the laboratory or medical device is dependant on their proper care from the environment. | Alternatives do not have the combination of acid, water, and oil resistance sufficient for complete protection of the sensitive equipment or medical devices. | Yes from the fracturing of the C-O-C bond in the fluoroacrylic coatings. But in low concentration. | Fabric Coating
11 | PTFE, PFA, FKM, and PVDF membranes for gas and aqueous filtration, or particle retention. | Electronics, Vehicles, Industrial, Machinery, Medical, Laboratory | HS Code Chapters - 38, 39, 73, 84, 85, 86, 87, 88, 89, and 90. | Medical filtration membrane (901819), laboratory filtration membranes (8414), water purification / food processing equipment filtration membranes (842121), and drinking water filtration and laboratory membranes (9020) | PTFE, PVDF, FPA, and FKM membranes are hydro- (water) and oleo- (oil) phobic while still allowing air to pass. These membranes provide the ability to extract air components from liquids and solids in specialized environments. Fluoropolymer membranes perform well under pressure and are stable over time and resistant to corrosive cleaning reagents. | PTFE, PVDF, PFA, and FKM membranes are the only material with best in class air porousness and resistance to water and oils. | No other material has the same gas permeability while being hydrophobic, oleophobic, acid resistant, and alkali resistant. Fluoropolymer membranes also have the advantage of maintaining their performance characteristics even at elevated temperatures. Although it is theoretically possible to develop a porous gas permeable polyethylene frit for some applications, this would be a long project and is risky regarding tightness and reproducibility of the gas transfer. Safety and accuracy would degrade in these specialized medical, laboratory, or industrial applications. | Yes. From the fracturing ('rubberizing') of the fluoropolymer to create the membrane fibre. Low concentration: 1 to 4 ppm | Membranes
12 | PTFE as a lubricant additive under 30% concentration not in contact with drinking water. | Electronics, Vehicles, Industrial, Machinery, Medical, Laboratory | HS Code Chapters - 34, 84, 85, 86, 87, 88, 89, and 90 | Widespread use. Mineral or silicone oil with PTFE powder added. Used in a wide range of consumer, professional, and industrial machinery to maintain low friction. PTFE added oil lubricants are both found inside machinery and are sold independently for use on moving parts. | The PTFE added lubricants significantly decrease the wear and increase the lifetime of machinery parts. | PTFE powder added to oils safely provides lubrication in a large range of environments necessary for proper function and lifetime of machinery. | No other material has the same impact as a low friction additive to mineral or silicone oil than PTFE. | No | Lubricant
13 | PTFE as a fused coating on cookware | Cookware | HS Code Chapters 73, 76 and 84 | Frying pans, electric griddles, electric waffle machines. (7323, 761510) | Cooking appliances and frying pans are essential to the continued functioning of society. Non-stick cookware is necessary to reduce cooking and cleaning time for consumers and professionals. | Fused PTFE powder to create anti-stick coating on cooking surface | No polymer provides the same low friction at high temperature. Ceramic cookware can provide sufficient non-stick (low friction) but is not as durable as PTFE coated cookware, reducing the lifetime of the fry pan or cooking appliance. | No | Cookware
14 | PTFE as a coating for chemical containers | Containers | HS Code Chapters - 39, 73, 84, and 86 | Chemical containers (for storage or industrial machinery) for hazardous chemicals (7309-7311) (841989, 8609) | PTFE has the necessary acid, water, oil, and temperature resistance to handle some of the most hazardous chemicals. | PTFE provides excellent resistance to chemicals, acids, water, and oils - and temperatures. | Alternatives do not provide sufficient resistance to acid, water, oils, and temperature for all harsh chemicals. Ceramics have similar performance characteristics but could only be used to coat metal vessels. Ceramic coatings are more difficult to coat completely without gaps in larger containers, creating leakage or degradation risk. | No | Harsh Env.
15 | Fluoroelastomers (including perfluoroelastomers), fluorosilicone, and amorphous fluoro resins as a sealing and packing material in situations requiring chemical resistance, oil resistance, oxidation resistance, decompression resistance, elasticity, high temperature (over 150C), and/or low temperature (<-20C). | Rubbers, Building Products, Electronics, Vehicles, Industrial, Machinery, Medical, Laboratory | HS Code Chapters - 32, 34, 39, 40, 49, 59, 68, 72, 73, 83, 84, 85, 86, 87, 88, 89, and 90. | Widespread use. Pumps, oil and gas (848790), industrial machinery (848420), chemical tanks (7309), food processing, medical devices, laboratory equipment, aerospace, chemical processing, pharmaceutical and cosmetic processing equipment, and equipment for extreme environments | Products using fluoroelastomer seals can be found in virtually every industrial or machinery application world wide. Without fluoroelastomer seals, virtually all industrial applications would no longer be viable. | Fluoroelastomers (including perfluoroelastomers and amorphous fluoro resins) are the necessary sealing material for applications requiring temperature resistance, chemical resistance, flexibility, and water/oil resistance. Without fluoroelastomers, sealing on machinery would not be viable in many applications. | No other rubbers have equivalent hydrophobic and oleophobic properties, oxidation resistance, and chemical safety over a range of low and high temperatures as fluoroelastomers. Fluoroelastomers are also very resistant to explosive decompression. Fluoroelastomer use can extend product life/service intervals thereby reducing potential chemical releases/exposures. Alternative materials would need to be replaced monthly, as they begin to leak. PTFE has similar environmental properties, but is a plastic and is not suitable for applications requiring the conformity of a ‘rubber’ seal. Fluoroelastomers also have a higher coefficient of friction than PTFE and create a superior ‘seal’ in most applications. | No | Seals
16 | Fluoroelastomers (including perfluoroelastomers), fluorosilicone, and amorphous fluoro resins as a sealing and packing material for drinking water or food contact if compliant with NSF, FDA, and State food and/or drinking water regulations. | Rubbers, Industrial, Machinery | HS Code Chapters - 40, and 84. | Widespread use. Seals in water purification facilities and laboratory equipment. Very common material in drinking water contact. (842121, 842199) | Water purification is essential to the functioning of society. | Fluoroelastomers provide flexibility, biocompatibility, temperature resistance, and water resistance. | No other rubbers have equivalent hydrophobic and oleophobic properties, UV resistance, and chemical safety over a range of temperatures as fluoroelastomers. The most common alternatives are not chemically compatible for direct contact for long exposure time (years). PTFE has similar environmental properties, but is a plastic and is not suitable for applications requiring the conformity of a ‘rubber’ seal. Fluoroelastomers also have a higher coefficient of friction than PTFE and create a superior ‘seal’ in most applications. Additionally, silicone has reduced biocompatibility and high forever chemicals due to its normal high concentration of residual D4, D5, and D6 forever chemicals. | No. However, fluoroelastomers can contain 6:2 fluorotelomer from their emulsion surfactant. Any presence of 6:2 fluorotelomer (and related short chain perfluorocarboxylate degradation products) must conform to drinking water standards. | Water Seals
17 | PTFE tape for moisture insulation, or joining of fluid or gas components. | Self adhesive tape, Electronics, Vehicles, Industrial, Machinery, Medical, Laboratory | HS Code Chapters - 40, 84, 85, 86, 87, 88, 89, 90, and HS Code 3919. | Widespread use. PTFE tape for home and professional use, plumbing, machinery with fluids or gasses, drinking water equipment, food production equipment, industry water processes, medical endoscopes, analytical instruments, and any other equipment requiring piping to be sealed together. (3919) | PTFE tape is the most effective joining materials in a fluid environment. Alternative materials do not have equivalent water and oil sealing in a thin coating. | PTFE rubber tape has the best in class water and oil resistance in a thin applicable tape. | Alternative materials do not provide the same water or oil seal in a thin tape. | Yes. The fracturing of the PTFE polymer chain to produce PTFE rubber commonly produces PFOA and LC-PFCA. Manufacturing of PTFE tape without PFOA is possible and PFOA containing PTFE can be phased out. | PTFE Tape
18 | PTFE tape for reduction of friction. | Self adhesive tape, Electronics, Vehicles, Industrial, Machinery, Medical, Laboratory | HS Code Chapters - 39, 40, 84, 85, 86, 87, 88, 89, 90, and HS Code 3919. | Industrial machinery or equipment with moving parts. (3919). Printing equipment (3215) | PTFE tape provides a thin coating to reduce friction between moving parts. | PTFE rubber tape has very low friction, reducing the wear, and extends the lifetime of moving parts. | No other tape materials has as low friction as PTFE tape and the ability to conform to uneven surfaces. Replacement of PTFE tape in a low friction application will negatively affect product performance and reduce lifetime of the product - causing earlier disposal or replacement of the product using the PTFE tape. | Yes. The fracturing of the PTFE polymer chain to produce PTFE rubber commonly produces PFOA and LC-PFCA. Manufacturing of PTFE tape without PFOA is possible and PFOA containing PTFE can be phased out. | PTFE Tape
19 | Fluorocoating of rubber, metal, carbon, and plastic seals in high temperature, professional, or industrial applications where chemical resistance is required. | Rubbers, Building Products, Electronics, Vehicles, Industrial, Machinery, Medical, Laboratory, Aerospace | HS Code Chapters - 40, 83, 84, 85, 86, 87, 88, 89, and 90 | Plunger in a syringe (901831), rubber plunger in industrial equipment (841319), rubber component in contact with chemicals. | Most standard rubbers are high friction (nitrile rubber, styrene rubber, EPDM) and require a fluorocoating for low friction. This is necessary for plungers and other rubber parts likely to encounter friction in operation. | Fluorocoating of standard rubber such as nitrile or butadiene rubber provides low friction to a standard rubber. | Alternative materials do not sufficiently reduce the friction of rubber to allow for the necessary movement of the rubber part. No other coating material provides the same environmental protection to rubber and metal seals. | No | Rubber coating
20 | PTFE, ETFE, and PFA coating of metal for environmental or temperature resistance not in contact with food or drinking water. | Metal, Electronics, Vehicles, Industrial, Machinery, Medical, Laboratory, Aerospace | HS Code Chapters - 72, 84, 85, 86, 87, 88, 89, and 90 | Widespread use. Outdoor machinery, construction vehicles, oil and gas platforms, industrial equipment (3208) (721070) | Metals and machinery used in harsh or outdoor environment need chemical, water, and oil resistant coatings to protect from the conditions. | Fluoropolymer coatings provide environmental resistant to metal parts. Resistance to water, acids, and oils extends the lifetime of the parts in outdoor and harsh environments. | No other coating materials provide the same environmental (water, oil, acid, and chemical) protection to metals. Replacement PTFE and PFA environmental coatings for metals will reduce the corrosion resistance (in particular over temperature) of many metals resulting in failure of these metals and/or reduced product lifetime (resulting in more products entering end of life disposal sooner). | No | Outdoor
21 | PTFE, FEP, and PFA coating of metal for low friction, improved wetting, and/or wear resistance in machinery or tools | Electronics, Vehicles, Industrial, Machinery, Medical, Laboratory | HS Code Chapters - 84, 85, 86, 87, 88, 89, and 90. | Machinery or equipment with moving parts. Wood saw blade, pumps, and other moving components in contact with other materials. (721070). Machines and mechanical appliances (847989), pumps (8413), laboratory or plant machinery (841989), spectrometers (902730). Includes paint, anodization, and other coatings on metals. | Cutting, drilling, grinding, milling, and other activities with metal in contact with other materials requires low friction, high wear resistance and high temperature resistance. | Fluoropolymers coatings are nearly frictionless, have excellent wetting properties, and can withstand high temperature and wear. | Alternative materials do not have equivalent low friction, wetting, and/or temperature resistance. PEEK provides similar durability but not equivalent low friction. PFA does not have as low friction as PTFE, but is lower friction than PEEK. Replacement PTFE, FEP, and PFA environmental coatings will greatly reduce the performance of some machinery, increase wear, and reduce lifetimes on metal components. Liquid lubricants can be used, but they are temporary in nature, and the most effective lubricants for low friction in metal parts contain PTFE powder and are covered by another derogation request. | None except PFA. PFA can be manufactured without residual PFOA but time will be required for conversion. | Machinery
22 | PTFE, PFA, FEP, and TFE copolymers in hoses in chemical, pump, or valve applications. | Tubing, Electronics, Vehicles, Industrial, Machinery, Medical, Laboratory | HS Code Chapters - 84, 85, 86, 87, 88, 89, and 90; and HS Code 3917. | Widespread use. Pump hoses, chemical plants, gasoline hose, fuel lines, and oil and gas. (4009) | Transport of chemical or petroleum fluids requires specialized materials. | Fluoropolymers have excellent chemical, acid, and oil resistance - the requirements for transportation of many petroleum and chemical fluids. Fluoropolymers also have the flexibility necessary for hose (as opposed to rigid tube) applications. | No other polymer that can be formed into hoses or braided to transport chemicals has the equivalent acid, chemical, oil, fire, and temperature resistance with the necessary flexibility required for hoses. | None except PFA. PFA can be manufactured without residual PFOA but time will be required for conversion. | Hoses
23 | Fluorocoatings on labels on products (excluding textiles) necessary for environmental resistance | Electronics, Vehicles, Industrial, Machinery, Medical, Laboratory, Personal Protective Equipment (PPE), Consumer | HS Code Chapters - 65, 84, 85, 86, 87, 88, and 90 | Widespread use. Safety label on product, product serial number label, battery capacity and composition label, and other labels with indelibility and lifetime requirements. (482110) | Clear labels that do not degrade over time are required for safety and regulatory reasons on most electronic, personal protective equipment, professional, and industrial products. A thin fluorocoating protects the label from the environment, maintaining the legibility of the label and meet standards such as UL 969. | Fluoropolymer coatings provide water and oil resistance to labels - reducing, if not preventing legibility issues with the label’s writing. | Alternative coatings do not have the equivalent water or oil resistance. Or, in the case of nitrile or EPDM rubber, do not have the required transparency to read the label’s writing. PVC has nearly equivalent water and oil resistance, but has risks of other regulated substances (such as phthalates) and does not withstand temperature ranges as well as fluoropolymers. | No | Labels
24 | PTFE, PFA, FEP, PVDF, ETFE, and fluoroelastomer (including perfluoroelastomer) tubing not in contact with drinking water. | Tubing, Electronics, Vehicles, Industrial, Machinery, Medical, Laboratory | HS Code Chapters - 84, 85, 86, 87, 88, 89, 90; and HS Code 3917. | Widespread Use. (391739) Transformers, power suppliers, laboratory equipment, medical devices (901839), accelerometers (903180), and servers | Electrical transformers are reliant on PTFE tubing to protect their wiring. Medical devices and laboratory equipment use fluoropolymer tubing for transport of fluids in situations where non-reactive materials are critical. Tubing and bellows are used in articulating joints in machinery and vehicles. Without which, the joints would be inflexible and would wear. | Fluoropolymers have flexibility, biocompatibility (low chemical reactivity), optical transparency, and high temperature resistance. For electronics, the flexibility and high temperature resistance is critical for power applications such as the leads in transformers. For medical devices, the flexibility, transparency, and low chemical reactivity are critical for human or laboratory processes. | Alternative polymers do not have equivalent low chemical reactivity, optical transparency, flexibility, and temperature resistance. Polyurethane and PVC tubing can be used in some applications, but have poor resistance to acids and bases, can release chemicals (isocyanates or phthalates) into the fluid, and both have poor temperature stability. | No | Tubes
25 | Heat transfer fluids for industrial applications | Heat transfer fluids, Electronics, Vehicles, Industrial, Machinery, Laboratory | HS Code Chapters - 84, 85, 86, 87, 88, and 89; and HS Code 3824. | Servers, semiconductor manufacturing equipment, radar equipment, and large power supplies. | Specialized high performance products that require fast and efficient transfer of heat from the heat generation source. | Fluorinated fluids have best in class heat transfer properties. | No other fluids have equivalent heat capacity to transfer heat sufficiently in machinery. Replacement with other fluids would create safety and performance issues in industrial applications such as semiconductor manufacturing, data centers, and military/aerospace. | Unknown | N/A
26 | PVDF and PTFE as the cathode binder in lithium batteries | Lithium batteries, Electronics, Vehicles, Industrial, Machinery, Medical, Laboratory | HS Code Chapters - 84, 85, 86, 87, 88, 89, and 90; and HS Code 8507. | Lithium batteries in electronics, vehicles, medical devices, servers, power drills (846721), analysis equipment for water, and portable electronic equipment. (850760) | Lithium batteries are fundamental to electric vehicles, servers, and portable electronics / tools. | Fluoropolymer binders have high heat resistance and excellent electrical insulation - improving performance of lithium batteries and reducing delamination of the electrodes in the battery. | Alternative polymers do not have as good of temperature resistance and/or electrical insulation, reducing the performance and lifetime of lithium batteries. Other polymers could not maintain the rigorous performance requirements of a binder in a high density lithium battery. Lead acid batteries have similar performance to lithium batteries, but can release lead at the end of life and have a weight that makes them unusable for mobile applications including electrical vehicles. | No | Batteries/Cap
27 | PVDF, PTFE, TFE, and sulfonated PTFE as a binder, separator, or spacer in capacitors (including copolymers) | Capacitors, Electronics, Vehicles, Industrial, Machinery, Medical, Laboratory | HS Code Chapters - 84, 85, 86, 87, 88, 89, and 90; and HS Code 8532. | supercapacitors and other high capacitance capacitors have a broad use in electronics, electrical distribution, and industrial equipment. (8532) | Fluorinated binders in capacitors are fundamental to high performance / capacitance capacitors. The fluoropolymers fill a similar role in a capacitor as they do in a lithium battery. | Fluoropolymer binders, separators, and spacers provide the electrical insulation and temperature resistance needed in high capacitance capacitors. | Alternative polymers do not have as good temperature resistance and/or electrical insulation, reducing or preventing the performance of the high performance capacitors | No | Batteries/Cap
28 | Surfactants in emulsion based bio-assays and dry-chemistry assays | Medical, Laboratory | HS Code Chapter 90 | Specialized low volume use in laboratory assays. Research and development, and medical applications. | Surfactants are commonly needed in laboratory and medical assays. These assays are necessary for measurement of biological, human, and chemical properties. | Fluorinated surfactants have the best surfactant performance. High performance and critical measurements using bio and dry chemistry assays often have to use fluorinated surfactants for measurement accuracy. | Fluoro based surfactants are commonly used as the surfactants in specialized bio-assays and dry chemistry assays. Fluoro based surfactants are useful for membrane protein stabilization in subsequent purification steps as they do not strip natural lipids and other co-factors from the proteins. In addition, the bulky fluorinated tails can not penetrate into the interior and disrupt the structure. Fluorinated surfactants often decrease non-specific aggregation and are thought to result in improved distribution. Without fluoro based surfactants, many specialized laboratory or medical measurements would not be possible or, at least, not with the same accuracy. | Yes. The very small amount present is very low volume, specialized use, and has controlled disposal. No risk of impact to humans or drinking water. | N/A
29 | PTFE foil coating of rubber for biotechnology or chromatography purposes. | Medical, Laboratory | HS Code Chapter 90 | Specialized very low volume use in laboratory and medical testing. Research and development, and medical applications. (902720) | PTFE foil is a specialized use in gas (and other) chromatography. This is a low volume application necessary for very specialized tests. | By enclosing the gas / fluid path with PTFE, higher precision chromatography is possible due to the reduced friction and low chemical reactivity of the tubing. | No other polymer has as low reactivity and low friction as PTFE. Specialized biotechnology or chromatography applications require the highest possible performance for measurement accuracy and consistency. | No | N/A
30 | Fluorinated polyethylene for chemical storage and handling. | Industrial, Machinery, Laboratory | HS Code 3904 | Fluorinated polyethylene containers for hazardous or laboratory chemicals. | Certain laboratory and hazardous chemicals will dissolve standard polyethylene or other polymer containers. Fluorinated polyethylene containers are needed for transport and storage of these chemicals (pesticides, optical personal care products, and industrial cleaners). | Fluorinated polyethylene provides the chemical resistance to standard polyethylene containers necessary to contain and transport certain chemicals. | Alternative non-fluorinated polymers do not have the chemical resistance to safely contain or transport pesticides and industrial cleaners. PFA fluoropolymer has similar performance as fluorinated polyethylene, but is more flexible and not suitable for most applications of fluorinated polyethylene. | Yes. Small concentration of PFOA and LC-PFCA are created by the fluorination of polyethylene. | N/A
31 | Fluorosilicone, fluoroacrylic, and nano-fluorocoatings for antismudge and antireflective coatings for plastics and glass. | Electronics, Building Products, Vehicles, Industrial, Machinery, Medical, Laboratory, Eyewear, Headwear | HS Code Chapters - 83, 84, 85, 86, 87, 88, 89, and 90. | LCD screens (852859), ski goggles (900490), motorcycle helmets (65061030), sunglasses and eyewear (900410), refrigerator shelves (841899), and windows (761010). | Anti-smudge and anti-reflective coatings are necessary to maintain optical clarity in products that are touched by humans or are exposed to the environment. Without anti-smudge and anti-reflective coatings, safety and functionality could be compromised by lack of visibility. | Fluorinated coatings provide hydrophobic (water repellant) and oleophobic (oil repellant) properties to glass and plastics while maintaining optical transparency. Necessary for product safety, viewing clarity, and to meet state motor vehicle codes. Fluoroacrylic coatings are critical for optical clarity for motor vehicles and related safety optical elements. | Alternative materials do not have equivalent water or oil resistance with the necessary optical clarity (especially in harsh environments). In particular, oil (fingerprint) repellency of other materials are not equivalent. Other anti-fingerprint coatings exist, such as parylene, but they do not adhere to plastic substrates as effectively as fluoropolymer side chain polymers and have lower thermal stability. | No Except fluoroacrylic coatings. Fluoroacrylic coatings can have under 1ppm LC-PFCA from the fracturing of the C-O-C bond in the fluoroacrylic coatings. | Anti-smudge
32 | PTFE, PCTFE, PVDF, FEP, ePTFE, PFA, and TFE (including copolymers) as a sealing or spacer material. | Seals (plastic, rubber, or metal), Building Products, Electronics, Vehicles, Industrial, Machinery, Pumps, Medical, Laboratory | HS Code Chapters - 28, 32, 38, 39, 40, 49, 59, 72, 73, 74, 82, 83, 84, 85, 86, 87, 88, 89, and 90 | Widespread use. Pumps, oil and gas, industrial machinery, food processing, pharmaceutical and cosmetic processing equipment, medical devices, laboratory equipment, aerospace, chemical processing, electronic components, and equipment for extreme environments. | Products using fluoropolymer seals can be found in a wide range of industrial or machinery applications. Fluoropolymer seals are used in situations requiring a solid or vacuum seal versus the rubber seal of a fluoroelastomer, or added / impregnated into sealing material to provide the necessary performance properties. | Fluoropolymers have the acid, alkali, temperature, heat, water, and oil resistance needed for industrial sealing applications. | Alternatives do not provide sufficient resistance to acid, chemicals, water, oils, and temperature. In most of the applications listed in this entry, alternative sealing materials were tested, and no materials and closure systems showed positive results. | No Except PFA and ePTFE. They often contain PFOA and LCPFCA from the fracturing of the C-O-C bond of PFA, and the crosslinking of the polymer in ePTFE. Both can be designed without PFOA or LC-PFCA. | Seals
33 | PVDF and ETFE as a component in fluid or gas systems | Plumbing, Electronics, Vehicles, Industrial, Machinery, Medical, Laboratory | HS Code Chapters - 84, 85, 86, 87, 88, 89, and 90 - HS Code 3917 | Pumps (841381), water circulation systems (842121), water purification system (842121), laboratory equipment (8419), and water heaters (8419). | Fluid and gas transportation is critical for a wide range of industries. Society cannot function without the ability to transport fluids and gases. | PVDF and ETFE provide significant performance advantages as components in a fluid or gas transportation system as either part of the tubing or as connector pieces in the system. | Alternatives do not have sufficient resistance to water, oil, and chemicals; and with the necessary durability and biocompatibility. The only other polymer with similar properties is PTFE. PTFE is higher density and has less abrasion resistance than PVDF. PVDF is preferred in industrial or heating applications for piping. ETFE has higher tensile strength than PTFE and can be used under harsher conditions that PTFE. The exception is the PEEK polymer. PEEK is technically a viable alternative to PVDF. Validation work needs to be completed to ensure replacement is viable in all circumstances. | No | Fluid/Gas Comp.
34 | PTFE in coatings of labels for security or tamper evidence. | Tamper proof labels | HS Code Chapters - 84, 85, 90 HS Code 3923 | Food packaging (3923), smart cards (8523.52), secure forms delivery, passports, self-adhesive plates, sheets, film, foil, tape (3919) | Abrasion and tamper proof labelling is needed for the security of personal information and product safety. | PTFE coatings provide abrasion and tamper proof protection for labels. PTFE cannot be modified by chemicals and shows physical wear if tampered. such as leaving a “Void” marking when the tamper evident label is pulled away/off. | For security - no other polymer provides the same tamper proof properties (chemical resistance) as PTFE as a coating. Use of another polymer would reduce the security of devices especially those for financial transactions or personal identification. For tamper evidence - PTFE material film (plus an adhesive) is used in the label in order to provide evidence. Other plastics do not have the combination of chemical resistance and visibility of tampering than irradiated (soft) PTFE. | No | Labels
35 | Fluoroacrylic and PFA coatings (and PFPE solvents) for encapsulation of capacitors or semiconductor components. | Electronics, Vehicles, Industrial, Machinery, Medical, Laboratory | HS Code Chapters - 84, 85, 86, 87, 88, 89, and 90; and HS Code 8532 and 8542 | Capacitors and integrated circuits used in computers, servers, machinery, and laboratory equipment | Electronics with advanced capacitors and integrated circuits are necessary for the continued functioning of society. | Very thin fluoroacrylic and PFA coatings provide water resistance at high temperature to sensitive electronics. There will be a very small amount of residual perfluoropolyether (PFPE) from application of the coatings | Alternative non-fluorinated materials do not have adequate chemical, water, and heat resistance in a high density / thin film application. | Below measurable levels due to small size of application | IC Coating
36 | PTFE and fluorosilicone sprays for maintaining lubrication in industrial equipment. | Lubricants, Electronics, Vehicles, Industrial, Machinery, Medical, Laboratory | HS Code Chapters - 34, 84, 85, 86, 87, 88, 89, and 90 | Widespread use. Pumps (841381), oil and gas, industrial machinery, food processing, medical devices, laboratory equipment, aerospace, chemical processing, and equipment for extreme environments. | Widespread use. Very common in longer life products with moving parts. Without these products, there would be no more automation or automated assistance. | PTFE and fluorosilicone sprays provides lubrication in a large range of environments necessary for proper function and lifetime of industrial machinery, metal parts, and wire/cable. | No other spray is as effective in low concentrations and thickness in achieving reduced friction. Silicone spray is less effective than fluoro sprays and often contains D4, D5, and D6 forever chemicals (also regulated in the EU with further restriction expected). Silicone lubricants stay ‘wet’, apply thicker, do not have good high temperature resistance, and are less effective on moving parts. | No | Lubricant
37 | Ionic fluoro fluids as electrolytes in capacitors or batteries | Lithium batteries, Capacitors, Electronics, Vehicles, Industrial, Machinery, Medical, Laboratory | HS Code Chapters - 84, 85, 86, 87, 88, 89, and 90; and HS Code 8507 and 8532. | Lithium batteries and supercapacitors in electronics (8507), vehicles (870380, medical devices, servers, power drills (8467), and portable electronic equipment. | Lithium batteries, capacitors, and supercapacitors are fundamental to electric vehicles, servers, industrial equipment, and portable electronics / tools. | Fluoro ionic fluids provide great surfactant power, chemical/biological inertness, easy recovery and recyclability, low surface tension, extreme surface activity, no flammability, and high thermal stability. The surface activity and high thermal stability are excellent for high performance lithium batteries and supercapacitors. | Other ionic fluids can be used, but these fluids do not exhibit either/or the performance or flammability resistance of FILs. | No | N/A
38 | Perfluorinated polyether (PFPE) as a lubricant for harsh (very low or high temperature) environments | Building Products, Vehicles, Industrial, Machinery, Medical, Laboratory | HS Code Chapters - 83, 84, 85, 86, 87, 88, 89, and 90. | Industrial machinery, components, and equipment uses at low and high temperatures. | Industrial machinery is required to work in low and high temperatures in laboratory and outdoor environments. | PFPE provides lubrication at very low temperatures which is not available for other materials. PTFE can offer high temperature lubrication equivalent to PFPE. | Silicone oil does not have the temperature range of PFPE and is not suitable for contact with some plastics. PFPE can handle a higher temperature range and is compatible with a wider range of rubbers. | No | N/A
39 | PVDF polymers and PVDF terpolymers for ferroelectric films. | Electronics, Vehicles, Industrial, Machinery, Medical, Laboratory | HS Code Chapters - 84, 85, 86, 87, 88, 89, and 90. | Specialized use of ferroelectric films in micromachines and memory devices. Use of PVDF terpolymer films in actuators for medical devices (e.g. catheters or other implantable devices). | Micromachines and memory devices are specialized use, but are necessary for miniature applications and memory storage. Medical devices such as catheters and other implantable devices have an essential medical use. | PVDF and similar films are fundamental to the specialized use of ferroelectric films. Without PVDF, ferroelectric films would not be possible. PVDF terpolymer ferroelectric films enable the construction of flexible actuators that assist medical devices in their function. Without PVDF films, flexible actuators would not be possible in medical uses. | Specialized PVDF films have the highest dielectric constant of polymers, are new innovations, and are not replaceable with other materials. Given the electroactivity, strength and flexibility of PVDF terpolymer films, they enable the construction of flexible actuators for which there is currently no alternative. | No | N/A
40 | Fluoroethers for degreasing applications | Electronics, Vehicles, Industrial, Machinery, Medical, Laboratory | HS Code Chapters - 84, 85, 86, 87, 88, 89, and 90. | Metal components for electronics, medical, industrial, or laboratory equipment are commonly degreased with fluoroethers. | Clean high precision metal components are needed for electronics, laboratory, medical, and high precision applications. | Fluoroethers provide degreasing cleanliness necessary for metals in high precision applications. | Chlorinated and brominated solvents can be used to degrease metal parts, they have higher greenhouse gas and environmental emissions; and reduced solvency power - resulting in most environmental hazards and would reduce part quality. | No | N/A
41 | Residual hydrofluoroolefins used as blowing agents for insulating foam internal to products | Polyurethane foam, Electronics, Vehicles, Industrial, Machinery, Medical, Laboratory | HS Code Chapters - 84, 85, 86, 87, 88, 89, and 90, and HS Code 392690 | Blown foam for refrigerators, centrifuges, buildings, and shipping of fragile products. | Blow foam is necessary for thermal insulation for food safety and for transportation of valuable / fragile products. | Hydrofluorolefins used as a blowing agent for insulated foam leaves residual hydrofluorolefins. | HFOs (hydrofluorolefins) are the environmentally friendly replacements for hydrofluorocarbons (HFCs). To meet greenhouse gas emissions targets, companies need to continue to use and convert to HFOs. | No | N/A
42 | PTFE as a manufacturing aid or tool for high temperature (> 150C) applications | Tools for manufacturing | HS Code Chapter 84. | Tools includes tools, jigs, and molds for high temperature manufacturing. | Industrial manufacturing processes often involve high temperatures which require tools that can withstand high temperature with strong chemical resistance. | PTFE withstands high temperatures and has very good chemical resistance. | Metals are too thermally conductive for most high temperature manufacturing processes. Other polymers either do not have the temperature resistance of PTFE (example - polyethylene) or are difficult to machine into custom tools (example - PEEK). | No | Harsh Env.
43 | Fluorocoatings on laser fibers, laser fiber components, and fibers for optical purposes including light guidance. | Electronics, Vehicles, Industrial, Machinery, Medical, Laboratory | HS Code Chapters - 84, 85, 86, 87, 88, 89, and 90. | Fibre optics in communication systems (854470), medical endoscopes (901890), industrial vehicles (8708), aerospace, and laboratory equipment. | UV curable coatings based on fluorinated polymers (amorphous fluoropolymers) are used in connecting optical fibres or fiber based components to maintain light guidance along a chain of fiber and fiber based components when making a device. For optical components, light guidance needs to be maintained with high reliability and precise optical matching to avoid losses and transmitting light between beam forming components. | Fluoropolymers have optical transparency, excellent optical matching properties, and can be used in thin or dense environments. | Alternative materials are not as transparent to visible light and have poorer optical matching properties. | None expected. The amount of amorphous fluoropolymer is not sufficient for measurable perfluorocarboxylates in the final device even for a potential degradation product. | Optical Coating
44 | Fluorosilicone used as a surfactant or anti-foaming agent in semiconductor materials | Electronics, Vehicles, Industrial, Machinery, Medical, Laboratory | HS Code Chapters - 84, 85, 86, 87, 88, 89, and 90; and HS Code 8532 and 8542 | Integrated circuits used in computers, resistors, servers, industrial machinery, and laboratory equipment | Precision semiconductor products are fundamental to virtually all modern electronic applications. | The fluorosilicone surfactants are used in a manufacturing step for a microscopic material internal to a semiconductor device. The resulting chemical is only used in the manufacturing of the product and will not be present above 50 ppm organic fluorine in the final product. | Other surfactants are not as effective for this high precision application or as inert. In semiconductor manufacturing this surfactant cannot react without other materials. | No | N/A
45 | F2 gas and PFA fluorinated plastics in capacitors and microchips | Electronics, Vehicles, Industrial, Machinery, Medical, Laboratory | HS Code Chapters - 34, 39, 40, 48, 49, 73, 84, 85, 86, 87, 88, 89, and 90; and HS Code 8532 and 8542 | Integrated circuits used in computers, servers, industrial machinery, and laboratory equipment | Precision semiconductor products are fundamental to virtually all modern electronic applications. | A microlayer of fluorinated material is created in capacitors and semiconductor devices by F2 gas fluorination (usually plasma fluorination) of a plastic such as polyethylene or polyphenylene sulfide The thin layer has amorphous fluorinated alkane molecules. This very thin internal fluorinated layer provides specialized capacitance curves and is useful in specialized applications. Capacitors and microchips require extreme chemical resistance or flexibility advantages. | Thin fluorinated plastics provide capacitance performance advantages plus environmental resistance not available in other materials, and temperature resistance necessary for dense electronics | No | N/A
46 | PTFE filled die attach material for semiconductor devices | Electronics, Vehicles, Industrial, Machinery, Medical, Laboratory | HS Code Chapters - 84, 85, 86, 87, 88, 89, and 90; and HS Code 8532 and 8542 | Integrated circuits and semiconductor devices (854110) used in computers, servers, industrial machinery, and laboratory equipment | Precision semiconductor products are fundamental to virtually all modern electronic applications. | PTFE provides a chemical inertness and temperature resistance to microchip die attach material. | No other polymer powder is as chemically inert and has as high temperature resistance as PTFE powder. | No | N/A
47 | PFBS (Perfluorobutane sulfonate) and its salts - for the purposes of optical clarity in flame retarded polymers. | Electronics, Vehicles, Industrial, Machinery, Medical, Laboratory | HS Code Chapters - 84, 85, 86, 87, 88, 89, and 90. | Refrigerator, computer display, kiosk terminal | Optically clear and flame retarded displays are important for displays used by consumers. | Flame retarded clear plastic tends to be slightly cloudy, reducing the transparency of the screen. By adding <0.01% PFBS, the plastic of the displays is 'clarified', and can be used easily and safety. | No information is available on a potential replacement for PFBS. Currently is it the only material effective for its specialized application. | No | N/A
48 | PVDF, PTFE, PCTFE, FKM, ETFE, PFA, PVDF in chemical and pharmaceutical packaging | Diagnostic / laboratory reagents, Pharmaceuticals | HS Code Chapters - 38, 39, and 90. | Reagents (3822), chemical analysis instruments and apparatus (9027), plastic articles and materials (3926), pharmaceutical packaging | Pharmaceutical and chemical packaging has to be very chemical resistance, high purity, and have high biocompatibility (low leaching). | Fluoropolymers including PVDF, PTFE and other fluorinated polyethylenes, provide chemical resistance for corrosive and solvent chemicals. Heat or UV resistance needed during some uses. Fluoropolymers incorporated into liners and seals in chemical packaging, and through fluorinations of inner container surfaces maintains integrity of the containers, preventing potentially hazardous leaks and protecting human health and the environment. | No alternatives to fluorinated chemical containers currently exist. Replacement with non-fluorinated materials would create a safety hazard for workers. Non-fluorinated polymers such as polyethylene lack resistance to corrosive and solvent chemicals and harsh conditions. | No Except PFA. PFA often contains PFOA and LCPFCA from the fracturing of the C-O-C bond of PFA. Both can be designed without PFOA or LC-PFCA. | Chemical packaging
49 | PTFE, PFA coated tubing to prevent clogging if compliant to applicable NSF, FDA, or State requirements | Analyzer reagent tubing, wastewater tubing, printer tubing | HS Code Chapters - 39, 40, 49, 73, 84, 85, 90 | Printer system tubing & spigots, pumps (841381), water circulation systems (842121), water purification system (842121), laboratory equipment (8419), and water heaters (8419). | Water quality tubing, analyzers, printers. | Parts that require either low friction or have a role in hostile chemical environments. PTFE required to reduce friction to prevent clogs within a hostile environment. | No alternative material with required resistance to hostile environments. | No Except PFA. PFA often contains PFOA and LCPFCA from the fracturing of the C-O-C bond of PFA. Both can be designed without PFOA or LC-PFCA. | Tubes
50 | Conductivity agent in continuous ink jet for coding and marking | Printing ink, ink cartridges | HS Code Chapters - 32 and 84. | Printer inks (321511, 844399) | Essential marking of information, tracing and tracking of product. Sell by dates for food, pharmaceuticals, bottling and packaging. | Lithium trifluoromethanesulfonate is used as a conductivity agent in the ink formulation | No non-PFAS conductivity agents compatible with these formulations have been identified. Lithium trifluoromethanesulfonate is only used when other approaches are unsuccessful. | No | N/A
51 | High temperature greases containing perfluoropolyether (PFPE) | Lubricating preparations | HS Code Chapter 34. | Fluorinated greases and oils (340399) | Assembly aid in production | Lubricant with high fluid resistance | No alternative material with required resistance to fluids | No | N/A
52 | PTFE fibers and filtration disks used in corrosive gas filtration | Machinery, Electronics, Industrial | HS Code Chapter - 90 HS Code - 8421 | Chemical analyzers, filtering or purifying machinery and apparatus for gases, others (8421) | These types of instruments are used to test if the water is safe for consumption or discharge in to the environment.The filtration allows successful conversion of these gases back to harmless forms that will not damage the environment or affect human health. | For filtration of corrosive or oxidizing gases the material is required to be very chemical resistant. The material must be able to separate particles from gas flow without damaging the filter. | Other polymers and filter material will react by dissolving and do not have the wide range of environmental resistance. | Yes. From the fracturing ('rubberizing') of the fluoropolymer to create the membrane fibre. Low concentration: 1 to 4 ppm | Membranes
53 | PTFE Impregnated fabric for high temperature insulation | Electronics, Vehicles, Industrial, Machinery, Laboratory, Cooking Appliances | HS Code Chapters - 32, 39, 40, 83, 84, 85, 86, 87, 88, 89, and 90. | Insulation blankets in appliances, kilns, chemical reactors, conveyor belts | PTFE impregnated glass fabric is used as a heat insulating materials in high temperature professional and consumer products. The insulation fabric prevents heat from impacting other components including human contact surfaces. | PTFE provides additional insulation over glass fibre alone. | Silicone impregnated glass fibre does not have the temperature or chemical resistance of PTFE impregnated glass fibre. | No | Harsh Env.
Note on B1: A use of PFAS that is essential for the health, safety or functioning of society and for which alternatives are not reasonably available. ======
Note on C1: General product families that require the listed Currently Unavoidable Use. ======
Note on D1: HS Codes of products requiring the listed Currently Unavoidable Uses. Some uses are so widespread in usage, that entire HS Code (Customs Code) chapters are affected. ======
Note on E1: Example products that require the listed Currently Unavoidable Use. This list is representative and is not intended to be exhaustive. ======
Note on F1: Description of the intended use of the product and explain how it is essential for health, safety or the functioning of society. Widespread use - Consumer - Over 100 Million products sold in the US each year use this Currently Unavoidable Use of PFAS. Industrial - Over 10 Million products sold in the US each year use this Currently Unavoidable Use of PFAS. ======
Note on G1: Description of how the specific use of PFAS in the product is essential to the function of the product. ======
Note on H1: Description of alternative for this specific use of PFAS which are reasonably available and comparison to PFAS Currently Unavoidable Use. Specific details are summary in a comparison tab for each CUU. ======
Note on I1: Does this use of PFAS contain any PFOA or Long Chain Perfluoroalkylcarboxylates (LCPFCAs). This column is based on 2023 and 2024 testing data of hundreds of representative parts for PFOA and LCPFCAs. ======
Note on J1: Link to spreadsheet tab comparing performance of PFAS materials and alternative materials. ======

## Master
Comparison | PTFE | PEEK | Silicone | Poly urethane | PFA | PTFE Rubber | ePTFE | Fluoro acrylates | FKM | FFKM | PVDF | Nitrile Rubber | EPDM | Stainless steel | Fluoro silicone | ETFE | PVC | ECTFE
Low Friction | Excellent | Decent | Decent | Poor | Decent | Excellent | Excellent | Excellent | Poor | Poor | Decent | Poor | Poor | Poor | Excellent | Decent | Decent | Decent
Chemical Resistance | Excellent | Decent | Decent | Poor | Excellent | Excellent | Excellent | Excellent | Excellent | Excellent | Excellent | Decent | Decent | Poor | Decent | Excellent | Poor | Excellent
Water Resistance | Excellent | Excellent | Decent | Decent | Excellent | Excellent | Excellent | Excellent | Excellent | Excellent | Excellent | Excellent | Excellent | Excellent | Excellent | Excellent | Excellent | Excellent
Oil Resistance | Excellent | Excellent | Poor | Excellent | Excellent | Excellent | Excellent | Excellent | Excellent | Excellent | Excellent | Excellent | Poor | Excellent | Excellent | Excellent | Excellent | Excellent
Temperature Resistance | Excellent | Excellent | Excellent | Poor | Excellent | Excellent | Excellent | Excellent | Excellent | Excellent | Decent | Decent | Decent | Excellent | Excellent | Decent | Decent | Excellent
Fire Resistance | Excellent | Excellent | Excellent | Poor | Excellent | Excellent | Excellent | Decent | Excellent | Excellent | Excellent | Poor | Poor | Excellent | Excellent | Excellent | Decent | Excellent
Flexibility | Decent | Poor | Excellent | Excellent | Excellent | Excellent | Excellent | Excellent | Excellent | Excellent | Poor | Excellent | Excellent | Poor | Excellent | Decent | Excellent | Poor
Forever Chemicals (initial) | Excellent | Excellent | Poor | Excellent | Decent | Decent | Decent | Decent | Decent | Decent | Excellent | Excellent | Excellent | Excellent | Decent | Excellent | Excellent | Excellent
Forever Chemicals (over time) | Excellent | Excellent | Decent | Excellent | Decent | Excellent | Excellent | Decent | Excellent | Decent | Excellent | Excellent | Excellent | Excellent | Decent | Excellent | Excellent | Excellent
Bio-compatibility | Excellent | Excellent | Decent | Decent | Excellent | Decent | Decent | Decent | Decent | Decent | Excellent | Decent | Decent | Excellent | Decent | Excellent | Decent | Excellent
Insulation | Excellent | Decent | Decent | Decent | Excellent | Excellent | Excellent | Excellent | Poor | Poor | Excellent | Decent | Decent | Poor | Excellent | Excellent | Decent | Excellent
High density applications | Excellent | Decent | Poor | Decent | Excellent | Excellent | Decent | Excellent | Excellent | Excellent | Decent | Decent | Decent | Decent | Excellent | Excellent | Excellent | Excellent
Polymer additive | Excellent | Poor | Poor | Poor | Excellent | Excellent | Poor | Poor | Poor | Poor | Excellent | Excellent | Decent | Poor | Poor | Excellent | Decent | Excellent
Porous | Poor | Poor | Poor | Poor | Poor | Poor | Excellent | Excellent | Poor | Poor | Poor | Poor | Poor | Poor | Poor | Poor | Poor | Poor
Durability | Excellent | Excellent | Decent | Poor | Excellent | Decent | Poor | Poor | Excellent | Excellent | Excellent | Excellent | Excellent | Excellent | Excellent | Excellent | Decent | Excellent
Optical Transparency | Excellent | Excellent | Excellent | Excellent | Excellent | Excellent | Excellent | Excellent | Poor | Poor | Excellent | Poor | Poor | Poor | Excellent | Excellent | Excellent | Poor
Structural | Decent | Excellent | Poor | Poor | Poor | Poor | Poor | Poor | Decent | Decent | Excellent | Decent | Decent | Excellent | Poor | Excellent | Excellent | Excellent
Radiation Resistance | Poor | Excellent | Poor | Decent | Poor | Poor | Poor | Poor | Poor | Poor | Decent | Poor | Decent | Excellent | Poor | Poor | Poor | Poor
Note on A2: Excellent - low coefficient of static friction. Nearly frictionless. Decent - lower coefficient of static friction but has some friction in use. Poor - high coefficient of static friction. Displays strong friction during use and not suitable for applications requiring low friction. ======
Note on A3: Excellent - excellent resistance to acids and bases. Acids and bases have no discernible effect on the material. Decent - resistant to acids and bases. But does exhibit some degradation. Should not be in extended contact or subject to high concentrations of acids or bases. Poor - not resistant to acids, and/or bases.. Note - the resistance to acids or bases may not be uniformly excellent, decent, or poor for a material. The rating reflects its general potential applications of the material. ======
Note on A4: Excellent - Hydrophobic. Impermeable to water even as a coating. Decent - Resistant to water, but not completely hydrophobic or water proof.. Poor - Permeable by water. ======
Note on A5: Excellent - Oleophobic. Impermeable to oil even as a coating. Decent - Resistant to oil, but not completely oleophobic, oil proof, or stain resistant. Poor - Permeable by oil. ======
Note on A6: Excellent - Can withstand temperatures above 150C Decent - Can withstand temperatures above 100C but not above 150C Poor - Impacted by temperature above 100C ======
Note on A7: Excellent - Meets stringent fire/flame resistance standards. Decent - Has fire/flame resistance, but not sufficient to meet highest standards. Poor - Not fire/flame resistant. ======
Note on A8: Excellent - Exhibits good flexibility and useful in most applications requiring flexibility. Decent - Not completely rigid, and exhibits some flexibility. Poor - Rigid. Not suitable for applications requiring flexibility. ======
Note on A9: Excellent - Contains no substances with an EU harmonized classification of vPvB or PBT after manufacturing. Decent - Contains trace (<1 ppm) of substances with an EU harmonized classification of vPvB or PBT after manufacturing Poor - Contains (> 1ppm) of substances with an EU harmonized classification of vPvB or PBT after manufacturing ======
Note on A10: Excellent - Does not degrade into substances with an EU harmonized classification of vPvB or PBT. Decent - Degrades lightly (<1 ppm) of substances with an EU harmonized classification of vPvB or PBT over time. Poor - Degrades into (> 1ppm) of substances with an EU harmonized classification of vPvB or PBT over time. ======
Note on A11: Excellent - Passes US FDA and EU MDR biocompatibility testing and does not normally require toxicological justification. Decent - Passes US FDA and EU MDR biocompatibility testing but often requires toxicological justification. Poor - Does not generally pass US FDA or EU MDR biocompatibility testing or requires significant justification. ======
Note on A12: Excellent - Low dielectric constant. Suitable for most insulation or electronics purposes. Decent - Medium dielectric constant. Suitable for some insulation or electronics purposes. Poor - High dielectric constant. Not normally suitable as an insulating material in electronics. ======
Note on A13: Excellent - Usable in applications requiring thing layers or high density. Decent - The material is usable in applications that do not require thin materials, but it is not suitable for very fine or dense applications. Poor - Not feasible as a thin film or in high density applications. ======
Note on A14: Excellent - Can be added to wide range of polymers to provide additional properties. Decent - Can be added some polymers to provide some level of additional properties. Poor - Not suitable as a polymer additive. ======
Note on A15: Excellent - Air permeable. Decent - Partially air permeable, but resistant to air flow. Poor - Not air permeable. ======
Note on A16: Excellent - Excellent resistant to wear. Decent - Partially resistant to wear, but not suitable for high wear situations. Poor - Not suitable for situations where wear resistance is required. ======
Note on A17: Excellent - optical transparent. Decent - some optical transparency, but not suitable for applications requiring clarity and high transparency. Poor - not normally optically transparent ======
Note on A18: Excellent - Rigid with the ability to support it weight and any weight of fluid it is transporting. Excellent fatigue resistance. Decent - can support its own weigh, but not as reliable for additional weight or fatigue. Poor - cannot rigidly support is own weight. ======
Note on A19: Excellent - Excellent resistance to gamma and e-beam radiation. Does not exhibit degradation. Decent - Decent resistance to gamma and e-beam radiation. Exhibits degradation with repeat or high dosage exposure. Poor - Degrades in gamma or e-beam radiation. ======

## Chemical Pack.
Comparison | PTFE | PEEK | Silicone | Poly urethane | PFA | PTFE Rubber | ePTFE | Fluoro acrylates | FKM | FFKM | PVDF | Nitrile Rubber | EPDM | Stainless steel | Fluoro silicone | ETFE | PVC | ECTFE
Chemical Resistance | Excellent | Decent | Decent | Poor | Excellent | Excellent | Excellent | Excellent | Excellent | Excellent | Excellent | Decent | Decent | Poor | Decent | Excellent | Poor | Excellent
Water Resistance | Excellent | Excellent | Decent | Decent | Excellent | Excellent | Excellent | Excellent | Excellent | Excellent | Excellent | Excellent | Excellent | Excellent | Excellent | Excellent | Excellent | Excellent
Oil Resistance | Excellent | Excellent | Poor | Excellent | Excellent | Excellent | Excellent | Excellent | Excellent | Excellent | Excellent | Excellent | Poor | Excellent | Excellent | Excellent | Excellent | Excellent
Flexibility | Decent | Poor | Excellent | Excellent | Excellent | Excellent | Excellent | Excellent | Excellent | Excellent | Poor | Excellent | Excellent | Poor | Excellent | Decent | Excellent | Poor
Bio-compatibility | Excellent | Excellent | Decent | Decent | Excellent | Decent | Decent | Decent | Decent | Decent | Excellent | Decent | Decent | Excellent | Decent | Excellent | Decent | Excellent
Acceptable | YES | NO | NO | NO | YES | YES | YES | YES | YES | YES | NO | NO | NO | NO | NO | YES | NO | NO
Bold - Critical Property
Note on A2: Excellent - excellent resistance to acids and bases. Acids and bases have no discernible effect on the material. Decent - resistant to acids and bases. But does exhibit some degradation. Should not be in extended contact or subject to high concentrations of acids or bases. Poor - not resistant to acids, and/or bases.. Note - the resistance to acids or bases may not be uniformly excellent, decent, or poor for a material. The rating reflects its general potential applications of the material. ======
Note on A3: Excellent - Hydrophobic. Impermeable to water even as a coating. Decent - Resistant to water, but not completely hydrophobic or water proof.. Poor - Permeable by water. ======
Note on A4: Excellent - Oleophobic. Impermeable to oil even as a coating. Decent - Resistant to oil, but not completely oleophobic, oil proof, or stain resistant. Poor - Permeable by oil. ======
Note on A5: Excellent - Exhibits good flexibility and useful in most applications requiring flexibility. Decent - Not completely rigid, and exhibits some flexibility. Poor - Rigid. Not suitable for applications requiring flexibility. ======
Note on A6: Excellent - Passes US FDA and EU MDR biocompatibility testing and does not normally require toxicological justification. Decent - Passes US FDA and EU MDR biocompatibility testing but often requires toxicological justification. Poor - Does not generally pass US FDA or EU MDR biocompatibility testing or requires significant justification. ======

## Cookware
Comparison | PTFE | PEEK | Silicone | Poly urethane | PFA | PTFE Rubber | ePTFE | Fluoro acrylates | FKM | FFKM | PVDF | Nitrile Rubber | EPDM | Stainless steel | Fluoro silicone | ETFE | PVC | ECTFE
Low Friction | Excellent | Decent | Decent | Poor | Decent | Excellent | Excellent | Excellent | Poor | Poor | Decent | Poor | Poor | Poor | Excellent | Decent | Decent | Decent
Chemical Resistance | Excellent | Decent | Decent | Poor | Excellent | Excellent | Excellent | Excellent | Excellent | Excellent | Excellent | Decent | Decent | Poor | Decent | Excellent | Poor | Excellent
Water Resistance | Excellent | Excellent | Decent | Decent | Excellent | Excellent | Excellent | Excellent | Excellent | Excellent | Excellent | Excellent | Excellent | Excellent | Excellent | Excellent | Excellent | Excellent
Oil Resistance | Excellent | Excellent | Poor | Excellent | Excellent | Excellent | Excellent | Excellent | Excellent | Excellent | Excellent | Excellent | Poor | Excellent | Excellent | Excellent | Excellent | Excellent
Temperature Resistance | Excellent | Excellent | Excellent | Poor | Excellent | Excellent | Excellent | Excellent | Excellent | Excellent | Decent | Decent | Decent | Excellent | Excellent | Decent | Decent | Excellent
Fire Resistance | Excellent | Excellent | Excellent | Poor | Excellent | Excellent | Excellent | Decent | Excellent | Excellent | Excellent | Poor | Poor | Excellent | Excellent | Excellent | Decent | Excellent
Forever Chemicals (initial) | Excellent | Excellent | Poor | Excellent | Decent | Decent | Decent | Decent | Decent | Decent | Excellent | Excellent | Excellent | Excellent | Decent | Excellent | Excellent | Excellent
Forever Chemicals (over time) | Excellent | Excellent | Decent | Excellent | Decent | Excellent | Excellent | Decent | Excellent | Decent | Excellent | Excellent | Excellent | Excellent | Decent | Excellent | Excellent | Excellent
Bio-compatibility | Excellent | Excellent | Decent | Decent | Excellent | Decent | Decent | Decent | Decent | Decent | Excellent | Decent | Decent | Excellent | Decent | Excellent | Decent | Excellent
Durability | Excellent | Excellent | Decent | Poor | Excellent | Decent | Poor | Poor | Excellent | Excellent | Excellent | Excellent | Excellent | Excellent | Excellent | Excellent | Decent | Excellent
Acceptable | YES | NO | NO | NO | NO | NO | NO | NO | NO | NO | NO | NO | NO | NO | NO | NO | NO | NO
Bold - Critical Property
Note on A2: Excellent - low coefficient of static friction. Nearly frictionless. Decent - lower coefficient of static friction but has some friction in use. Poor - high coefficient of static friction. Displays strong friction during use and not suitable for applications requiring low friction. ======
Note on A3: Excellent - excellent resistance to acids and bases. Acids and bases have no discernible effect on the material. Decent - resistant to acids and bases. But does exhibit some degradation. Should not be in extended contact or subject to high concentrations of acids or bases. Poor - not resistant to acids, and/or bases.. Note - the resistance to acids or bases may not be uniformly excellent, decent, or poor for a material. The rating reflects its general potential applications of the material. ======
Note on A4: Excellent - Hydrophobic. Impermeable to water even as a coating. Decent - Resistant to water, but not completely hydrophobic or water proof.. Poor - Permeable by water. ======
Note on A5: Excellent - Oleophobic. Impermeable to oil even as a coating. Decent - Resistant to oil, but not completely oleophobic, oil proof, or stain resistant. Poor - Permeable by oil. ======
Note on A6: Excellent - Can withstand temperatures above 150C Decent - Can withstand temperatures above 100C but not above 150C Poor - Impacted by temperature above 100C ======
Note on A7: Excellent - Meets stringent fire/flame resistance standards. Decent - Has fire/flame resistance, but not sufficient to meet highest standards. Poor - Not fire/flame resistant. ======
Note on A8: Excellent - Contains no substances with an EU harmonized classification of vPvB or PBT after manufacturing. Decent - Contains trace (<1 ppm) of substances with an EU harmonized classification of vPvB or PBT after manufacturing Poor - Contains (> 1ppm) of substances with an EU harmonized classification of vPvB or PBT after manufacturing ======
Note on A9: Excellent - Does not degrade into substances with an EU harmonized classification of vPvB or PBT. Decent - Degrades lightly (<1 ppm) of substances with an EU harmonized classification of vPvB or PBT over time. Poor - Degrades into (> 1ppm) of substances with an EU harmonized classification of vPvB or PBT over time. ======
Note on A10: Excellent - Passes US FDA and EU MDR biocompatibility testing and does not normally require toxicological justification. Decent - Passes US FDA and EU MDR biocompatibility testing but often requires toxicological justification. Poor - Does not generally pass US FDA or EU MDR biocompatibility testing or requires significant justification. ======
Note on A11: Excellent - Excellent resistant to wear. Decent - Partially resistant to wear, but not suitable for high wear situations. Poor - Not suitable for situations where wear resistance is required. ======

## Optical Coating
Comparison | PTFE | PEEK | Silicone | Poly urethane | PFA | PTFE Rubber | ePTFE | Fluoro acrylates | FKM | FFKM | PVDF | Nitrile Rubber | EPDM | Stainless steel | Fluoro silicone | ETFE | PVC | ECTFE
High density applications | Excellent | Decent | Poor | Decent | Excellent | Excellent | Decent | Excellent | Excellent | Excellent | Decent | Decent | Decent | Decent | Excellent | Excellent | Excellent | Excellent
Temperature Resistance | Excellent | Excellent | Excellent | Poor | Excellent | Excellent | Excellent | Excellent | Excellent | Excellent | Decent | Decent | Decent | Excellent | Excellent | Decent | Decent | Excellent
Optical Transparency | Excellent | Excellent | Excellent | Excellent | Excellent | Excellent | Excellent | Excellent | Poor | Poor | Excellent | Poor | Poor | Poor | Excellent | Excellent | Excellent | Poor
Acceptable | YES | NO | NO | NO | YES | YES | NO | YES | NO | NO | NO | NO | NO | NO | YES | NO | NO | NO
Bold - Critical Property
Note on A2: Excellent - Usable in applications requiring thing layers or high density. Decent - Does not require very thick layers, but not suitable for very fine or dense applications. Poor - Not feasible as a thin film or in high density applications. ======
Note on A3: Excellent - Can withstand temperatures above 150C Decent - Can withstand temperatures above 100C but not above 150C Poor - Impacted by temperature above 100C ======
Note on A4: Excellent - optical transparent. Decent - some optical transparency, but not suitable for applications requiring clarity and high transparency. Poor - not normally optically transparent ======

## IC Coating
Comparison | PTFE | PEEK | Silicone | Poly urethane | PFA | PTFE Rubber | ePTFE | Fluoro acrylates | FKM | FFKM | PVDF | Nitrile Rubber | EPDM | Stainless steel | Fluoro silicone | ETFE | PVC | ECTFE
Chemical Resistance | Excellent | Decent | Decent | Poor | Excellent | Excellent | Excellent | Excellent | Excellent | Excellent | Excellent | Decent | Decent | Poor | Decent | Excellent | Poor | Excellent
Water Resistance | Excellent | Excellent | Decent | Decent | Excellent | Excellent | Excellent | Excellent | Excellent | Excellent | Excellent | Excellent | Excellent | Excellent | Excellent | Excellent | Excellent | Excellent
Temperature Resistance | Excellent | Excellent | Excellent | Poor | Excellent | Excellent | Excellent | Excellent | Excellent | Excellent | Decent | Decent | Decent | Excellent | Excellent | Decent | Decent | Excellent
Fire Resistance | Excellent | Excellent | Excellent | Poor | Excellent | Excellent | Excellent | Decent | Excellent | Excellent | Excellent | Poor | Poor | Excellent | Excellent | Excellent | Decent | Excellent
High density applications | Excellent | Decent | Poor | Decent | Excellent | Excellent | Decent | Excellent | Excellent | Excellent | Decent | Decent | Decent | Decent | Excellent | Excellent | Excellent | Excellent
Acceptable | YES | YES | NO | NO | YES | YES | YES | YES | YES | YES | NO | NO | NO | NO | YES | NO | NO | YES
Bold - Critical Property
Note on A2: Excellent - excellent resistance to acids and bases. Acids and bases have no discernible effect on the material. Decent - resistant to acids and bases. But does exhibit some degradation. Should not be in extended contact or subject to high concentrations of acids or bases. Poor - not resistant to acids, and/or bases.. Note - the resistance to acids or bases may not be uniformly excellent, decent, or poor for a material. The rating reflects its general potential applications of the material. ======
Note on A3: Excellent - Hydrophobic. Impermeable to water even as a coating. Decent - Resistant to water, but not completely hydrophobic or water proof.. Poor - Permeable by water. ======
Note on A4: Excellent - Can withstand temperatures above 150C Decent - Can withstand temperatures above 100C but not above 150C Poor - Impacted by temperature above 100C ======
Note on A5: Excellent - Meets stringent fire/flame resistance standards. Decent - Has fire/flame resistance, but not sufficient to meet highest standards. Poor - Not fire/flame resistant. ======
Note on A6: Excellent - Usable in applications requiring thing layers or high density. Decent - The material is usable in applications that do not require thin materials, but it is not suitable for very fine or dense applications. Poor - Not feasible as a thin film or in high density applications. ======

## FluidGas Comp.
Comparison | PTFE | PEEK | Silicone | Poly urethane | PFA | PTFE Rubber | ePTFE | Fluoro acrylates | FKM | FFKM | PVDF | Nitrile Rubber | EPDM | Stainless steel | Fluoro silicone | ETFE | PVC | ECTFE
Low Friction | Excellent | Decent | Decent | Poor | Excellent | Excellent | Excellent | Excellent | Excellent | Excellent | Excellent | Decent | Decent | Poor | Decent | Excellent | Poor | Excellent
Chemical Resistance | Excellent | Excellent | Decent | Decent | Excellent | Excellent | Excellent | Excellent | Excellent | Excellent | Excellent | Excellent | Excellent | Excellent | Excellent | Excellent | Excellent | Excellent
Water Resistance | Excellent | Excellent | Excellent | Poor | Excellent | Excellent | Excellent | Excellent | Excellent | Excellent | Decent | Decent | Decent | Excellent | Excellent | Decent | Decent | Excellent
Fire Resistance | Excellent | Excellent | Excellent | Poor | Excellent | Excellent | Excellent | Decent | Excellent | Excellent | Excellent | Poor | Poor | Excellent | Excellent | Excellent | Decent | Excellent
Forever Chemicals (initial) | Excellent | Excellent | Poor | Excellent | Decent | Decent | Decent | Decent | Decent | Decent | Excellent | Excellent | Excellent | Excellent | Decent | Excellent | Excellent | Excellent
Forever Chemicals (over time) | Excellent | Excellent | Decent | Excellent | Decent | Excellent | Excellent | Decent | Excellent | Decent | Excellent | Excellent | Excellent | Excellent | Decent | Excellent | Excellent | Excellent
Bio-compatibility | Excellent | Excellent | Decent | Decent | Excellent | Decent | Decent | Decent | Decent | Decent | Excellent | Decent | Decent | Excellent | Decent | Excellent | Decent | Excellent
Durability | Excellent | Excellent | Decent | Poor | Excellent | Decent | Poor | Poor | Excellent | Excellent | Excellent | Excellent | Excellent | Excellent | Excellent | Excellent | Decent | Excellent
Structural | Decent | Excellent | Poor | Poor | Poor | Poor | Poor | Poor | Decent | Decent | Excellent | Decent | Decent | Excellent | Poor | Excellent | Excellent | Excellent
Acceptable | NO | YES | NO | NO | NO | NO | NO | NO | NO | NO | YES | NO | NO | NO | NO | YES | NO | YES
Bold - Critical Property
Note on A2: Excellent - low coefficient of static friction. Nearly frictionless. Decent - lower coefficient of static friction but has some friction in use. Poor - high coefficient of static friction. Displays strong friction during use and not suitable for applications requiring low friction. ======
Note on A3: Excellent - excellent resistance to acids and bases. Acids and bases have no discernible effect on the material. Decent - resistant to acids and bases. But does exhibit some degradation. Should not be in extended contact or subject to high concentrations of acids or bases. Poor - not resistant to acids, and/or bases.. Note - the resistance to acids or bases may not be uniformly excellent, decent, or poor for a material. The rating reflects its general potential applications of the material. ======
Note on A4: Excellent - Hydrophobic. Impermeable to water even as a coating. Decent - Resistant to water, but not completely hydrophobic or water proof.. Poor - Permeable by water. ======
Note on A5: Excellent - Meets stringent fire/flame resistance standards. Decent - Has fire/flame resistance, but not sufficient to meet highest standards. Poor - Not fire/flame resistant. ======
Note on A6: Excellent - Contains no substances with an EU harmonized classification of vPvB or PBT after manufacturing. Decent - Contains trace (<1 ppm) of substances with an EU harmonized classification of vPvB or PBT after manufacturing Poor - Contains (> 1ppm) of substances with an EU harmonized classification of vPvB or PBT after manufacturing ======
Note on A7: Excellent - Does not degrade into substances with an EU harmonized classification of vPvB or PBT. Decent - Degrades lightly (<1 ppm) of substances with an EU harmonized classification of vPvB or PBT over time. Poor - Degrades into (> 1ppm) of substances with an EU harmonized classification of vPvB or PBT over time. ======
Note on A8: Excellent - Passes US FDA and EU MDR biocompatibility testing and does not normally require toxicological justification. Decent - Passes US FDA and EU MDR biocompatibility testing but often requires toxicological justification. Poor - Does not generally pass US FDA or EU MDR biocompatibility testing or requires significant justification. ======
Note on A9: Excellent - Excellent resistant to wear. Decent - Partially resistant to wear, but not suitable for high wear situations. Poor - Not suitable for situations where wear resistance is required. ======
Note on A10: Excellent - Rigid with the ability to support it weight and any weight of fluid it is transporting. Excellent fatigue resistance. Decent - can support its own weigh, but not as reliable for additional weight or fatigue. Poor - cannot rigidly support is own weight. ======

## Release Agent
Comparison | PTFE | PEEK | Silicone | Poly urethane | PFA | PTFE Rubber | ePTFE | Fluoro acrylates | FKM | FFKM | PVDF | Nitrile Rubber | EPDM | Stainless steel | Fluoro silicone | ETFE | PVC | ECTFE
Low Friction | Excellent | Decent | Decent | Poor | Decent | Excellent | Excellent | Excellent | Poor | Poor | Decent | Poor | Poor | Poor | Excellent | Decent | Decent | Decent
Chemical Resistance | Excellent | Decent | Decent | Poor | Excellent | Excellent | Excellent | Excellent | Excellent | Excellent | Excellent | Decent | Decent | Poor | Decent | Excellent | Poor | Excellent
Optical Transparency | Excellent | Excellent | Excellent | Excellent | Excellent | Excellent | Excellent | Excellent | Poor | Poor | Excellent | Poor | Poor | Poor | Excellent | Excellent | Excellent | Poor
Polymer additive | Excellent | Excellent | Poor | Excellent | Excellent | Excellent | Excellent | Excellent | Excellent | Excellent | Excellent | Excellent | Poor | Excellent | Excellent | Excellent | Excellent | Excellent
Acceptable | YES | NO | NO | NO | NO | YES | YES | YES | NO | NO | NO | NO | NO | NO | YES | NO | NO | NO
Bold - Critical Property
Note on A2: Excellent - low coefficient of static friction. Nearly frictionless. Decent - lower coefficient of static friction but has some friction in use. Poor - high coefficient of static friction. Displays strong friction during use and not suitable for applications requiring low friction. ======
Note on A3: Excellent - excellent resistance to acids and bases. Acids and bases have no discernible effect on the material. Decent - resistant to acids and bases. But does exhibit some degradation. Should not be in extended contact or subject to high concentrations of acids or bases. Poor - not resistant to acids, and/or bases.. Note - the resistance to acids or bases may not be uniformly excellent, decent, or poor for a material. The rating reflects its general potential applications of the material. ======
Note on A4: Excellent - optical transparent. Decent - some optical transparency, but not suitable for applications requiring clarity and high transparency. Poor - not normally optically transparent ======
Note on A5: Excellent - Can be added to wide range of polymers to provide additional properties. Decent - Can be added some polymers to provide some level of additional properties. Poor - Not suitable as a polymer additive. ======

## Tubes
Comparison | PTFE | PEEK | Silicone | Poly urethane | PFA | PTFE Rubber | ePTFE | Fluoro acrylates | FKM | FFKM | PVDF | Nitrile Rubber | EPDM | Stainless steel | Fluoro silicone | ETFE | PVC | ECTFE
Chemical Resistance | Excellent | Decent | Decent | Poor | Excellent | Excellent | Excellent | Excellent | Excellent | Excellent | Excellent | Decent | Decent | Poor | Decent | Excellent | Poor | Excellent
Water Resistance | Excellent | Excellent | Decent | Decent | Excellent | Excellent | Excellent | Excellent | Excellent | Excellent | Excellent | Excellent | Excellent | Excellent | Excellent | Excellent | Excellent | Excellent
Temperature Resistance | Excellent | Excellent | Excellent | Poor | Excellent | Excellent | Excellent | Excellent | Excellent | Excellent | Decent | Decent | Decent | Excellent | Excellent | Decent | Decent | Excellent
Fire Resistance | Excellent | Excellent | Excellent | Poor | Excellent | Excellent | Excellent | Decent | Excellent | Excellent | Excellent | Poor | Poor | Excellent | Excellent | Excellent | Decent | Excellent
Flexibility | Decent | Poor | Excellent | Excellent | Excellent | Excellent | Excellent | Excellent | Excellent | Excellent | Poor | Excellent | Excellent | Poor | Excellent | Decent | Excellent | Poor
Bio-compatibility | Excellent | Excellent | Decent | Decent | Excellent | Decent | Decent | Decent | Decent | Decent | Excellent | Decent | Decent | Excellent | Decent | Excellent | Decent | Excellent
Insulation | Excellent | Decent | Decent | Decent | Excellent | Excellent | Excellent | Excellent | Poor | Poor | Excellent | Decent | Decent | Poor | Excellent | Excellent | Decent | Excellent
High density applications | Excellent | Decent | Poor | Decent | Excellent | Excellent | Decent | Excellent | Excellent | Excellent | Decent | Decent | Decent | Decent | Excellent | Excellent | Excellent | Excellent
Optical Transparency | Excellent | Excellent | Excellent | Excellent | Excellent | Excellent | Excellent | Excellent | Poor | Poor | Excellent | Poor | Poor | Poor | Excellent | Excellent | Excellent | Poor
Acceptable | YES | NO | NO | NO | YES | NO | NO | NO | NO | NO | NO | NO | NO | NO | NO | YES | NO | NO
Bold - Critical Property
Note on A2: Excellent - excellent resistance to acids and bases. Acids and bases have no discernible effect on the material. Decent - resistant to acids and bases. But does exhibit some degradation. Should not be in extended contact or subject to high concentrations of acids or bases. Poor - not resistant to acids, and/or bases.. Note - the resistance to acids or bases may not be uniformly excellent, decent, or poor for a material. The rating reflects its general potential applications of the material. ======
Note on A3: Excellent - Hydrophobic. Impermeable to water even as a coating. Decent - Resistant to water, but not completely hydrophobic or water proof.. Poor - Permeable by water. ======
Note on A4: Excellent - Can withstand temperatures above 150C Decent - Can withstand temperatures above 100C but not above 150C Poor - Impacted by temperature above 100C ======
Note on A5: Excellent - Meets stringent fire/flame resistance standards. Decent - Has fire/flame resistance, but not sufficient to meet highest standards. Poor - Not fire/flame resistant. ======
Note on A6: Excellent - Exhibits good flexibility and useful in most applications requiring flexibility. Decent - Not completely rigid, and exhibits some flexibility. Poor - Rigid. Not suitable for applications requiring flexibility. ======
Note on A7: Excellent - Passes US FDA and EU MDR biocompatibility testing and does not normally require toxicological justification. Decent - Passes US FDA and EU MDR biocompatibility testing but often requires toxicological justification. Poor - Does not generally pass US FDA or EU MDR biocompatibility testing or requires significant justification. ======
Note on A8: Excellent - Low dielectric constant. Suitable for most insulation or electronics purposes. Decent - Medium dielectric constant. Suitable for some insulation or electronics purposes. Poor - High dielectric constant. Not normally suitable as an insulating material in electronics. ======
Note on A9: Excellent - Usable in applications requiring thing layers or high density. Decent - The material is usable in applications that do not require thin materials, but it is not suitable for very fine or dense applications. Poor - Not feasible as a thin film or in high density applications. ======
Note on A10: Excellent - optical transparent. Decent - some optical transparency, but not suitable for applications requiring clarity and high transparency. Poor - not normally optically transparent ======

## Labels
Comparison | PTFE | PEEK | Silicone | Poly urethane | PFA | PTFE Rubber | ePTFE | Fluoro acrylates | FKM | FFKM | PVDF | Nitrile Rubber | EPDM | Stainless steel | Fluoro silicone | ETFE | PVC | ECTFE
Chemical Resistance | Excellent | Decent | Decent | Poor | Excellent | Excellent | Excellent | Excellent | Excellent | Excellent | Excellent | Decent | Decent | Poor | Decent | Excellent | Poor | Excellent
Water Resistance | Excellent | Excellent | Decent | Decent | Excellent | Excellent | Excellent | Excellent | Excellent | Excellent | Excellent | Excellent | Excellent | Excellent | Excellent | Excellent | Excellent | Excellent
Oil Resistance | Excellent | Excellent | Poor | Excellent | Excellent | Excellent | Excellent | Excellent | Excellent | Excellent | Excellent | Excellent | Poor | Excellent | Excellent | Excellent | Excellent | Excellent
Temperature Resistance | Excellent | Excellent | Excellent | Poor | Excellent | Excellent | Excellent | Excellent | Excellent | Excellent | Decent | Decent | Decent | Excellent | Excellent | Decent | Decent | Excellent
Flexibility | Decent | Poor | Excellent | Excellent | Excellent | Excellent | Excellent | Excellent | Excellent | Excellent | Poor | Excellent | Excellent | Poor | Excellent | Decent | Excellent | Poor
Forever Chemicals (initial) | Excellent | Excellent | Poor | Excellent | Decent | Decent | Decent | Decent | Decent | Decent | Excellent | Excellent | Excellent | Excellent | Decent | Excellent | Excellent | Excellent
Forever Chemicals (over time) | Excellent | Excellent | Decent | Excellent | Decent | Excellent | Excellent | Decent | Excellent | Decent | Excellent | Excellent | Excellent | Excellent | Decent | Excellent | Excellent | Excellent
Optical Transparency | Excellent | Excellent | Excellent | Excellent | Excellent | Excellent | Excellent | Excellent | Poor | Poor | Excellent | Poor | Poor | Poor | Excellent | Excellent | Excellent | Poor
Acceptable | YES | NO | NO | NO | YES | YES | YES | YES | NO | NO | NO | NO | NO | NO | YES | YES | NO | NO
Bold - Critical Property
Note on A2: Excellent - excellent resistance to acids and bases. Acids and bases have no discernible effect on the material. Decent - resistant to acids and bases. But does exhibit some degradation. Should not be in extended contact or subject to high concentrations of acids or bases. Poor - not resistant to acids, and/or bases.. Note - the resistance to acids or bases may not be uniformly excellent, decent, or poor for a material. The rating reflects its general potential applications of the material. ======
Note on A3: Excellent - Hydrophobic. Impermeable to water even as a coating. Decent - Resistant to water, but not completely hydrophobic or water proof.. Poor - Permeable by water. ======
Note on A4: Excellent - Oleophobic. Impermeable to oil even as a coating. Decent - Resistant to oil, but not completely oleophobic, oil proof, or stain resistant. Poor - Permeable by oil. ======
Note on A5: Excellent - Can withstand temperatures above 150C Decent - Can withstand temperatures above 100C but not above 150C Poor - Impacted by temperature above 100C ======
Note on A6: Excellent - Exhibits good flexibility and useful in most applications requiring flexibility. Decent - Not completely rigid, and exhibits some flexibility. Poor - Rigid. Not suitable for applications requiring flexibility. ======
Note on A7: Excellent - Contains no substances with an EU harmonized classification of vPvB or PBT after manufacturing. Decent - Contains trace (<1 ppm) of substances with an EU harmonized classification of vPvB or PBT after manufacturing Poor - Contains (> 1ppm) of substances with an EU harmonized classification of vPvB or PBT after manufacturing ======
Note on A8: Excellent - Does not degrade into substances with an EU harmonized classification of vPvB or PBT. Decent - Degrades lightly (<1 ppm) of substances with an EU harmonized classification of vPvB or PBT over time. Poor - Degrades into (> 1ppm) of substances with an EU harmonized classification of vPvB or PBT over time. ======
Note on A9: Excellent - optical transparent. Decent - some optical transparency, but not suitable for applications requiring clarity and high transparency. Poor - not normally optically transparent ======

## Hoses
Comparison | PTFE | PEEK | Silicone | Poly urethane | PFA | PTFE Rubber | ePTFE | Fluoro acrylates | FKM | FFKM | PVDF | Nitrile Rubber | EPDM | Stainless steel | Fluoro silicone | ETFE | PVC | ECTFE
Chemical Resistance | Excellent | Decent | Decent | Poor | Excellent | Excellent | Excellent | Excellent | Excellent | Excellent | Excellent | Decent | Decent | Poor | Decent | Excellent | Poor | Excellent
Water Resistance | Excellent | Excellent | Decent | Decent | Excellent | Excellent | Excellent | Excellent | Excellent | Excellent | Excellent | Excellent | Excellent | Excellent | Excellent | Excellent | Excellent | Excellent
Oil Resistance | Excellent | Excellent | Poor | Excellent | Excellent | Excellent | Excellent | Excellent | Excellent | Excellent | Excellent | Excellent | Poor | Excellent | Excellent | Excellent | Excellent | Excellent
Temperature Resistance | Excellent | Excellent | Excellent | Poor | Excellent | Excellent | Excellent | Excellent | Excellent | Excellent | Decent | Decent | Decent | Excellent | Excellent | Decent | Decent | Excellent
Fire Resistance | Excellent | Excellent | Excellent | Poor | Excellent | Excellent | Excellent | Decent | Excellent | Excellent | Excellent | Poor | Poor | Excellent | Excellent | Excellent | Decent | Excellent
Flexibility | Decent | Poor | Excellent | Excellent | Excellent | Excellent | Excellent | Excellent | Excellent | Excellent | Poor | Excellent | Excellent | Poor | Excellent | Decent | Excellent | Poor
Acceptable | YES | NO | NO | NO | YES | YES | YES | NO | YES | YES | NO | NO | NO | NO | NO | YES | NO | NO
Bold - Critical Property
Note on A2: Excellent - excellent resistance to acids and bases. Acids and bases have no discernible effect on the material. Decent - resistant to acids and bases. But does exhibit some degradation. Should not be in extended contact or subject to high concentrations of acids or bases. Poor - not resistant to acids, and/or bases.. Note - the resistance to acids or bases may not be uniformly excellent, decent, or poor for a material. The rating reflects its general potential applications of the material. ======
Note on A3: Excellent - Hydrophobic. Impermeable to water even as a coating. Decent - Resistant to water, but not completely hydrophobic or water proof.. Poor - Permeable by water. ======
Note on A4: Excellent - Oleophobic. Impermeable to oil even as a coating. Decent - Resistant to oil, but not completely oleophobic, oil proof, or stain resistant. Poor - Permeable by oil. ======
Note on A5: Excellent - Can withstand temperatures above 150C Decent - Can withstand temperatures above 100C but not above 150C Poor - Impacted by temperature above 100C ======
Note on A6: Excellent - Meets stringent fire/flame resistance standards. Decent - Has fire/flame resistance, but not sufficient to meet highest standards. Poor - Not fire/flame resistant. ======
Note on A7: Excellent - Exhibits good flexibility and useful in most applications requiring flexibility. Decent - Not completely rigid, and exhibits some flexibility. Poor - Rigid. Not suitable for applications requiring flexibility. ======

## Machinery
Comparison | PTFE | PEEK | Silicone | Poly urethane | PFA | PTFE Rubber | ePTFE | Fluoro acrylates | FKM | FFKM | PVDF | Nitrile Rubber | EPDM | Stainless steel | Fluoro silicone | ETFE | PVC | ECTFE
Low Friction | Excellent | Decent | Decent | Poor | Decent | Excellent | Excellent | Excellent | Poor | Poor | Decent | Poor | Poor | Poor | Excellent | Decent | Decent | Decent
Water Resistance | Excellent | Excellent | Decent | Decent | Excellent | Excellent | Excellent | Excellent | Excellent | Excellent | Excellent | Excellent | Excellent | Excellent | Excellent | Excellent | Excellent | Excellent
Oil Resistance | Excellent | Excellent | Poor | Excellent | Excellent | Excellent | Excellent | Excellent | Excellent | Excellent | Excellent | Excellent | Poor | Excellent | Excellent | Excellent | Excellent | Excellent
Temperature Resistance | Excellent | Excellent | Excellent | Poor | Excellent | Excellent | Excellent | Excellent | Excellent | Excellent | Decent | Decent | Decent | Excellent | Excellent | Decent | Decent | Excellent
Durability | Excellent | Excellent | Decent | Poor | Excellent | Decent | Poor | Poor | Excellent | Excellent | Excellent | Excellent | Excellent | Excellent | Excellent | Excellent | Decent | Excellent
Acceptable | YES | NO | NO | NO | NO | NO | NO | NO | NO | NO | NO | NO | NO | NO | YES | NO | NO | NO
Bold - Critical Property
Note on A2: Excellent - low coefficient of static friction. Nearly frictionless. Decent - lower coefficient of static friction but has some friction in use. Poor - high coefficient of static friction. Displays strong friction during use and not suitable for applications requiring low friction. ======
Note on A3: Excellent - Hydrophobic. Impermeable to water even as a coating. Decent - Resistant to water, but not completely hydrophobic or water proof.. Poor - Permeable by water. ======
Note on A4: Excellent - Oleophobic. Impermeable to oil even as a coating. Decent - Resistant to oil, but not completely oleophobic, oil proof, or stain resistant. Poor - Permeable by oil. ======
Note on A5: Excellent - Can withstand temperatures above 150C Decent - Can withstand temperatures above 100C but not above 150C Poor - Impacted by temperature above 100C ======
Note on A6: Excellent - Excellent resistant to wear. Decent - Partially resistant to wear, but not suitable for high wear situations. Poor - Not suitable for situations where wear resistance is required. ======

## Outdoor
Comparison | PTFE | PEEK | Silicone | Poly urethane | PFA | PTFE Rubber | ePTFE | Fluoro acrylates | FKM | FFKM | PVDF | Nitrile Rubber | EPDM | Stainless steel | Fluoro silicone | ETFE | PVC | ECTFE
Chemical Resistance | Excellent | Decent | Decent | Poor | Excellent | Excellent | Excellent | Excellent | Excellent | Excellent | Excellent | Decent | Decent | Poor | Decent | Excellent | Poor | Excellent
Water Resistance | Excellent | Excellent | Decent | Decent | Excellent | Excellent | Excellent | Excellent | Excellent | Excellent | Excellent | Excellent | Excellent | Excellent | Excellent | Excellent | Excellent | Excellent
Oil Resistance | Excellent | Excellent | Poor | Excellent | Excellent | Excellent | Excellent | Excellent | Excellent | Excellent | Excellent | Excellent | Poor | Excellent | Excellent | Excellent | Excellent | Excellent
Temperature Resistance | Excellent | Excellent | Excellent | Poor | Excellent | Excellent | Excellent | Excellent | Excellent | Excellent | Decent | Decent | Decent | Excellent | Excellent | Decent | Decent | Excellent
Acceptable | YES | NO | NO | NO | YES | YES | YES | YES | YES | YES | YES | NO | NO | NO | NO | YES | NO | YES
Bold - Critical Property
Note on A2: Excellent - excellent resistance to acids and bases. Acids and bases have no discernible effect on the material. Decent - resistant to acids and bases. But does exhibit some degradation. Should not be in extended contact or subject to high concentrations of acids or bases. Poor - not resistant to acids, and/or bases.. Note - the resistance to acids or bases may not be uniformly excellent, decent, or poor for a material. The rating reflects its general potential applications of the material. ======
Note on A3: Excellent - Hydrophobic. Impermeable to water even as a coating. Decent - Resistant to water, but not completely hydrophobic or water proof.. Poor - Permeable by water. ======
Note on A4: Excellent - Oleophobic. Impermeable to oil even as a coating. Decent - Resistant to oil, but not completely oleophobic, oil proof, or stain resistant. Poor - Permeable by oil. ======
Note on A5: Excellent - Can withstand temperatures above 150C Decent - Can withstand temperatures above 100C but not above 150C Poor - Impacted by temperature above 100C ======

## Rubber coating
Comparison | PTFE | PEEK | Silicone | Poly urethane | PFA | PTFE Rubber | ePTFE | Fluoro acrylates | FKM | FFKM | PVDF | Nitrile Rubber | EPDM | Stainless steel | Fluoro silicone | ETFE | PVC | ECTFE
Low Friction | Excellent | Decent | Decent | Poor | Decent | Excellent | Excellent | Excellent | Poor | Poor | Decent | Poor | Poor | Poor | Excellent | Decent | Decent | Decent
Chemical Resistance | Excellent | Decent | Decent | Poor | Excellent | Excellent | Excellent | Excellent | Excellent | Excellent | Excellent | Decent | Decent | Poor | Decent | Excellent | Poor | Excellent
Water Resistance | Excellent | Excellent | Decent | Decent | Excellent | Excellent | Excellent | Excellent | Excellent | Excellent | Excellent | Excellent | Excellent | Excellent | Excellent | Excellent | Excellent | Excellent
Oil Resistance | Excellent | Excellent | Poor | Excellent | Excellent | Excellent | Excellent | Excellent | Excellent | Excellent | Excellent | Excellent | Poor | Excellent | Excellent | Excellent | Excellent | Excellent
Temperature Resistance | Excellent | Excellent | Excellent | Poor | Excellent | Excellent | Excellent | Excellent | Excellent | Excellent | Decent | Decent | Decent | Excellent | Excellent | Decent | Decent | Excellent
Flexibility | Decent | Poor | Excellent | Excellent | Excellent | Excellent | Excellent | Excellent | Excellent | Excellent | Poor | Excellent | Excellent | Poor | Excellent | Decent | Excellent | Poor
Forever Chemicals (initial) | Excellent | Excellent | Poor | Excellent | Decent | Decent | Decent | Decent | Decent | Decent | Excellent | Excellent | Excellent | Excellent | Decent | Excellent | Excellent | Excellent
Forever Chemicals (over time) | Excellent | Excellent | Decent | Excellent | Decent | Excellent | Excellent | Decent | Excellent | Decent | Excellent | Excellent | Excellent | Excellent | Decent | Excellent | Excellent | Excellent
Acceptable | YES | NO | NO | NO | NO | YES | YES | YES | NO | NO | NO | NO | NO | NO | YES | NO | NO | NO
Bold - Critical Property
Note on A2: Excellent - low coefficient of static friction. Nearly frictionless. Decent - lower coefficient of static friction but has some friction in use. Poor - high coefficient of static friction. Displays strong friction during use and not suitable for applications requiring low friction. ======
Note on A3: Excellent - excellent resistance to acids and bases. Acids and bases have no discernible effect on the material. Decent - resistant to acids and bases. But does exhibit some degradation. Should not be in extended contact or subject to high concentrations of acids or bases. Poor - not resistant to acids, and/or bases.. Note - the resistance to acids or bases may not be uniformly excellent, decent, or poor for a material. The rating reflects its general potential applications of the material. ======
Note on A4: Excellent - Hydrophobic. Impermeable to water even as a coating. Decent - Resistant to water, but not completely hydrophobic or water proof.. Poor - Permeable by water. ======
Note on A5: Excellent - Oleophobic. Impermeable to oil even as a coating. Decent - Resistant to oil, but not completely oleophobic, oil proof, or stain resistant. Poor - Permeable by oil. ======
Note on A6: Excellent - Can withstand temperatures above 150C Decent - Can withstand temperatures above 100C but not above 150C Poor - Impacted by temperature above 100C ======
Note on A7: Excellent - Exhibits good flexibility and useful in most applications requiring flexibility. Decent - Not completely rigid, and exhibits some flexibility. Poor - Rigid. Not suitable for applications requiring flexibility. ======
Note on A8: Excellent - Contains no substances with an EU harmonized classification of vPvB or PBT after manufacturing. Decent - Contains trace (<1 ppm) of substances with an EU harmonized classification of vPvB or PBT after manufacturing Poor - Contains (> 1ppm) of substances with an EU harmonized classification of vPvB or PBT after manufacturing ======
Note on A9: Excellent - Does not degrade into substances with an EU harmonized classification of vPvB or PBT. Decent - Degrades lightly (<1 ppm) of substances with an EU harmonized classification of vPvB or PBT over time. Poor - Degrades into (> 1ppm) of substances with an EU harmonized classification of vPvB or PBT over time. ======

## PTFE Tape
Comparison | PTFE | PEEK | Silicone | Poly urethane | PFA | PTFE Rubber | ePTFE | Fluoro acrylates | FKM | FFKM | PVDF | Nitrile Rubber | EPDM | Stainless steel | Fluoro silicone | ETFE | PVC | ECTFE
Low Friction | Excellent | Decent | Decent | Poor | Decent | Excellent | Excellent | Excellent | Poor | Poor | Decent | Poor | Poor | Poor | Excellent | Decent | Decent | Decent
Chemical Resistance | Excellent | Decent | Decent | Poor | Excellent | Excellent | Excellent | Excellent | Excellent | Excellent | Excellent | Decent | Decent | Poor | Decent | Excellent | Poor | Excellent
Water Resistance | Excellent | Excellent | Decent | Decent | Excellent | Excellent | Excellent | Excellent | Excellent | Excellent | Excellent | Excellent | Excellent | Excellent | Excellent | Excellent | Excellent | Excellent
Oil Resistance | Excellent | Excellent | Poor | Excellent | Excellent | Excellent | Excellent | Excellent | Excellent | Excellent | Excellent | Excellent | Poor | Excellent | Excellent | Excellent | Excellent | Excellent
Temperature Resistance | Excellent | Excellent | Excellent | Poor | Excellent | Excellent | Excellent | Excellent | Excellent | Excellent | Decent | Decent | Decent | Excellent | Excellent | Decent | Decent | Excellent
Flexibility | Decent | Poor | Excellent | Excellent | Excellent | Excellent | Excellent | Excellent | Excellent | Excellent | Poor | Excellent | Excellent | Poor | Excellent | Decent | Excellent | Poor
Forever Chemicals (initial) | Excellent | Excellent | Poor | Excellent | Decent | Decent | Decent | Decent | Decent | Decent | Excellent | Excellent | Excellent | Excellent | Decent | Excellent | Excellent | Excellent
Forever Chemicals (over time) | Excellent | Excellent | Decent | Excellent | Decent | Excellent | Excellent | Decent | Excellent | Decent | Excellent | Excellent | Excellent | Excellent | Decent | Excellent | Excellent | Excellent
High density applications | Excellent | Decent | Poor | Decent | Excellent | Excellent | Decent | Excellent | Excellent | Excellent | Decent | Decent | Decent | Decent | Excellent | Excellent | Excellent | Excellent
Acceptable | NO | NO | NO | NO | NO | YES | NO | YES | NO | NO | NO | NO | NO | NO | NO | NO | NO | NO
Bold - Critical Property
Note on A2: Excellent - low coefficient of static friction. Nearly frictionless. Decent - lower coefficient of static friction but has some friction in use. Poor - high coefficient of static friction. Displays strong friction during use and not suitable for applications requiring low friction. ======
Note on A3: Excellent - excellent resistance to acids and bases. Acids and bases have no discernible effect on the material. Decent - resistant to acids and bases. But does exhibit some degradation. Should not be in extended contact or subject to high concentrations of acids or bases. Poor - not resistant to acids, and/or bases.. Note - the resistance to acids or bases may not be uniformly excellent, decent, or poor for a material. The rating reflects its general potential applications of the material. ======
Note on A4: Excellent - Hydrophobic. Impermeable to water even as a coating. Decent - Resistant to water, but not completely hydrophobic or water proof.. Poor - Permeable by water. ======
Note on A5: Excellent - Oleophobic. Impermeable to oil even as a coating. Decent - Resistant to oil, but not completely oleophobic, oil proof, or stain resistant. Poor - Permeable by oil. ======
Note on A6: Excellent - Can withstand temperatures above 150C Decent - Can withstand temperatures above 100C but not above 150C Poor - Impacted by temperature above 100C ======
Note on A7: Excellent - Exhibits good flexibility and useful in most applications requiring flexibility. Decent - Not completely rigid, and exhibits some flexibility. Poor - Rigid. Not suitable for applications requiring flexibility. ======
Note on A8: Excellent - Contains no substances with an EU harmonized classification of vPvB or PBT after manufacturing. Decent - Contains trace (<1 ppm) of substances with an EU harmonized classification of vPvB or PBT after manufacturing Poor - Contains (> 1ppm) of substances with an EU harmonized classification of vPvB or PBT after manufacturing ======
Note on A9: Excellent - Does not degrade into substances with an EU harmonized classification of vPvB or PBT. Decent - Degrades lightly (<1 ppm) of substances with an EU harmonized classification of vPvB or PBT over time. Poor - Degrades into (> 1ppm) of substances with an EU harmonized classification of vPvB or PBT over time. ======
Note on A10: Excellent - Usable in applications requiring thing layers or high density. Decent - The material is usable in applications that do not require thin materials, but it is not suitable for very fine or dense applications. Poor - Not feasible as a thin film or in high density applications. ======

## Water Seals
Comparison | PTFE | PEEK | Silicone | Poly urethane | PFA | PTFE Rubber | ePTFE | Fluoro acrylates | FKM | FFKM | PVDF | Nitrile Rubber | EPDM | Stainless steel | Fluoro silicone | ETFE | PVC | ECTFE
Chemical Resistance | Excellent | Decent | Decent | Poor | Excellent | Excellent | Excellent | Excellent | Excellent | Excellent | Excellent | Decent | Decent | Poor | Decent | Excellent | Poor | Excellent
Water Resistance | Excellent | Excellent | Decent | Decent | Excellent | Excellent | Excellent | Excellent | Excellent | Excellent | Excellent | Excellent | Excellent | Excellent | Excellent | Excellent | Excellent | Excellent
Temperature Resistance | Excellent | Excellent | Excellent | Poor | Excellent | Excellent | Excellent | Excellent | Excellent | Excellent | Decent | Decent | Decent | Excellent | Excellent | Decent | Decent | Excellent
Flexibility | Decent | Poor | Excellent | Excellent | Excellent | Excellent | Excellent | Excellent | Excellent | Excellent | Poor | Excellent | Excellent | Poor | Excellent | Decent | Excellent | Poor
Forever Chemicals (initial) | Excellent | Excellent | Poor | Excellent | Decent | Decent | Decent | Decent | Decent | Decent | Excellent | Excellent | Excellent | Excellent | Decent | Excellent | Excellent | Excellent
Forever Chemicals (over time) | Excellent | Excellent | Decent | Excellent | Decent | Excellent | Excellent | Decent | Excellent | Decent | Excellent | Excellent | Excellent | Excellent | Decent | Excellent | Excellent | Excellent
Bio-compatibility | Excellent | Excellent | Decent | Decent | Excellent | Decent | Decent | Decent | Decent | Decent | Excellent | Decent | Decent | Excellent | Decent | Excellent | Decent | Excellent
Acceptable | NO | NO | NO | NO | NO | YES | YES | NO | YES | NO | NO | NO | NO | NO | NO | NO | NO | NO
Bold - Critical Property
Note on A2: Excellent - excellent resistance to acids and bases. Acids and bases have no discernible effect on the material. Decent - resistant to acids and bases. But does exhibit some degradation. Should not be in extended contact or subject to high concentrations of acids or bases. Poor - not resistant to acids, and/or bases.. Note - the resistance to acids or bases may not be uniformly excellent, decent, or poor for a material. The rating reflects its general potential applications of the material. ======
Note on A3: Excellent - Hydrophobic. Impermeable to water even as a coating. Decent - Resistant to water, but not completely hydrophobic or water proof.. Poor - Permeable by water. ======
Note on A4: Excellent - Can withstand temperatures above 150C Decent - Can withstand temperatures above 100C but not above 150C Poor - Impacted by temperature above 100C ======
Note on A5: Excellent - Exhibits good flexibility and useful in most applications requiring flexibility. Decent - Not completely rigid, and exhibits some flexibility. Poor - Rigid. Not suitable for applications requiring flexibility. ======
Note on A6: Excellent - Contains no substances with an EU harmonized classification of vPvB or PBT after manufacturing. Decent - Contains trace (<1 ppm) of substances with an EU harmonized classification of vPvB or PBT after manufacturing Poor - Contains (> 1ppm) of substances with an EU harmonized classification of vPvB or PBT after manufacturing ======
Note on A7: Excellent - Does not degrade into substances with an EU harmonized classification of vPvB or PBT. Decent - Degrades lightly (<1 ppm) of substances with an EU harmonized classification of vPvB or PBT over time. Poor - Degrades into (> 1ppm) of substances with an EU harmonized classification of vPvB or PBT over time. ======
Note on A8: Excellent - Passes US FDA and EU MDR biocompatibility testing and does not normally require toxicological justification. Decent - Passes US FDA and EU MDR biocompatibility testing but often requires toxicological justification. Poor - Does not generally pass US FDA or EU MDR biocompatibility testing or requires significant justification. ======

## Seals
Comparison | PTFE | PEEK | Silicone | Poly urethane | PFA | PTFE Rubber | ePTFE | Fluoro acrylates | FKM | FFKM | PVDF | Nitrile Rubber | EPDM | Stainless steel | Fluoro silicone | ETFE | PVC | ECTFE
Chemical Resistance | Excellent | Decent | Decent | Poor | Excellent | Excellent | Excellent | Excellent | Excellent | Excellent | Excellent | Decent | Decent | Poor | Decent | Excellent | Poor | Excellent
Water Resistance | Excellent | Excellent | Decent | Decent | Excellent | Excellent | Excellent | Excellent | Excellent | Excellent | Excellent | Excellent | Excellent | Excellent | Excellent | Excellent | Excellent | Excellent
Oil Resistance | Excellent | Excellent | Poor | Excellent | Excellent | Excellent | Excellent | Excellent | Excellent | Excellent | Excellent | Excellent | Poor | Excellent | Excellent | Excellent | Excellent | Excellent
Temperature Resistance | Excellent | Excellent | Excellent | Poor | Excellent | Excellent | Excellent | Excellent | Excellent | Excellent | Decent | Decent | Decent | Excellent | Excellent | Decent | Decent | Excellent
Fire Resistance | Excellent | Excellent | Excellent | Poor | Excellent | Excellent | Excellent | Decent | Excellent | Excellent | Excellent | Poor | Poor | Excellent | Excellent | Excellent | Decent | Excellent
Flexibility | Decent | Poor | Excellent | Excellent | Excellent | Excellent | Excellent | Excellent | Excellent | Excellent | Poor | Excellent | Excellent | Poor | Excellent | Decent | Excellent | Poor
Forever Chemicals (initial) | Excellent | Excellent | Poor | Excellent | Decent | Decent | Decent | Decent | Decent | Decent | Excellent | Excellent | Excellent | Excellent | Decent | Excellent | Excellent | Excellent
Forever Chemicals (over time) | Excellent | Excellent | Decent | Excellent | Decent | Excellent | Excellent | Decent | Excellent | Decent | Excellent | Excellent | Excellent | Excellent | Decent | Excellent | Excellent | Excellent
Acceptable | YES | NO | NO | NO | YES | YES | YES | NO | YES | YES | NO | NO | NO | NO | NO | NO | NO | NO
Bold - Critical Property
Note on A2: Excellent - excellent resistance to acids and bases. Acids and bases have no discernible effect on the material. Decent - resistant to acids and bases. But does exhibit some degradation. Should not be in extended contact or subject to high concentrations of acids or bases. Poor - not resistant to acids, and/or bases.. Note - the resistance to acids or bases may not be uniformly excellent, decent, or poor for a material. The rating reflects its general potential applications of the material. ======
Note on A3: Excellent - Hydrophobic. Impermeable to water even as a coating. Decent - Resistant to water, but not completely hydrophobic or water proof.. Poor - Permeable by water. ======
Note on A4: Excellent - Oleophobic. Impermeable to oil even as a coating. Decent - Resistant to oil, but not completely oleophobic, oil proof, or stain resistant. Poor - Permeable by oil. ======
Note on A5: Excellent - Can withstand temperatures above 150C Decent - Can withstand temperatures above 100C but not above 150C Poor - Impacted by temperature above 100C ======
Note on A6: Excellent - Meets stringent fire/flame resistance standards. Decent - Has fire/flame resistance, but not sufficient to meet highest standards. Poor - Not fire/flame resistant. ======
Note on A7: Excellent - Exhibits good flexibility and useful in most applications requiring flexibility. Decent - Not completely rigid, and exhibits some flexibility. Poor - Rigid. Not suitable for applications requiring flexibility. ======
Note on A8: Excellent - Contains no substances with an EU harmonized classification of vPvB or PBT after manufacturing. Decent - Contains trace (<1 ppm) of substances with an EU harmonized classification of vPvB or PBT after manufacturing Poor - Contains (> 1ppm) of substances with an EU harmonized classification of vPvB or PBT after manufacturing ======
Note on A9: Excellent - Does not degrade into substances with an EU harmonized classification of vPvB or PBT. Decent - Degrades lightly (<1 ppm) of substances with an EU harmonized classification of vPvB or PBT over time. Poor - Degrades into (> 1ppm) of substances with an EU harmonized classification of vPvB or PBT over time. ======

## Harsh Env.
Comparison | PTFE | PEEK | Silicone | Poly urethane | PFA | PTFE Rubber | ePTFE | Fluoro acrylates | FKM | FFKM | PVDF | Nitrile Rubber | EPDM | Stainless steel | Fluoro silicone | ETFE | PVC | ECTFE
Low Friction | Excellent | Decent | Decent | Poor | Decent | Excellent | Excellent | Excellent | Poor | Poor | Decent | Poor | Poor | Poor | Excellent | Decent | Decent | Decent
Chemical Resistance | Excellent | Decent | Decent | Poor | Excellent | Excellent | Excellent | Excellent | Excellent | Excellent | Excellent | Decent | Decent | Poor | Decent | Excellent | Excellent | Excellent
Water Resistance | Excellent | Excellent | Decent | Decent | Excellent | Excellent | Excellent | Excellent | Excellent | Excellent | Excellent | Excellent | Excellent | Excellent | Excellent | Excellent | Excellent | Excellent
Oil Resistance | Excellent | Excellent | Poor | Excellent | Excellent | Excellent | Excellent | Excellent | Excellent | Excellent | Excellent | Excellent | Poor | Excellent | Excellent | Excellent | Excellent | Excellent
Temperature Resistance | Excellent | Excellent | Excellent | Poor | Excellent | Excellent | Excellent | Excellent | Excellent | Excellent | Decent | Decent | Decent | Excellent | Excellent | Decent | Decent | Decent
Fire Resistance | Excellent | Excellent | Excellent | Poor | Excellent | Excellent | Excellent | Decent | Excellent | Excellent | Excellent | Poor | Poor | Excellent | Excellent | Excellent | Excellent | Excellent
Forever Chemicals (initial) | Excellent | Excellent | Poor | Excellent | Decent | Decent | Decent | Decent | Decent | Decent | Excellent | Excellent | Excellent | Excellent | Decent | Excellent | Excellent | Excellent
Forever Chemicals (over time) | Excellent | Excellent | Decent | Excellent | Decent | Excellent | Excellent | Decent | Excellent | Decent | Excellent | Excellent | Excellent | Excellent | Decent | Excellent | Excellent | Excellent
Acceptable | YES | NO | NO | NO | NO | YES | YES | NO | NO | NO | NO | NO | NO | NO | NO | NO | NO | NO
Bold - Critical Property
Note on A2: Excellent - low coefficient of static friction. Nearly frictionless. Decent - lower coefficient of static friction but has some friction in use. Poor - high coefficient of static friction. Displays strong friction during use and not suitable for applications requiring low friction. ======
Note on A3: Excellent - excellent resistance to acids and bases. Acids and bases have no discernible effect on the material. Decent - resistant to acids and bases. But does exhibit some degradation. Should not be in extended contact or subject to high concentrations of acids or bases. Poor - not resistant to acids, and/or bases.. Note - the resistance to acids or bases may not be uniformly excellent, decent, or poor for a material. The rating reflects its general potential applications of the material. ======
Note on A4: Excellent - Hydrophobic. Impermeable to water even as a coating. Decent - Resistant to water, but not completely hydrophobic or water proof.. Poor - Permeable by water. ======
Note on A5: Excellent - Oleophobic. Impermeable to oil even as a coating. Decent - Resistant to oil, but not completely oleophobic, oil proof, or stain resistant. Poor - Permeable by oil. ======
Note on A6: Excellent - Can withstand temperatures above 150C Decent - Can withstand temperatures above 100C but not above 150C Poor - Impacted by temperature above 100C ======
Note on A7: Excellent - Meets stringent fire/flame resistance standards. Decent - Has fire/flame resistance, but not sufficient to meet highest standards. Poor - Not fire/flame resistant. ======
Note on A8: Excellent - Contains no substances with an EU harmonized classification of vPvB or PBT after manufacturing. Decent - Contains trace (<1 ppm) of substances with an EU harmonized classification of vPvB or PBT after manufacturing Poor - Contains (> 1ppm) of substances with an EU harmonized classification of vPvB or PBT after manufacturing ======
Note on A9: Excellent - Does not degrade into substances with an EU harmonized classification of vPvB or PBT. Decent - Degrades lightly (<1 ppm) of substances with an EU harmonized classification of vPvB or PBT over time. Poor - Degrades into (> 1ppm) of substances with an EU harmonized classification of vPvB or PBT over time. ======

## Fabric Coating
Comparison | PTFE | PEEK | Silicone | Poly urethane | PFA | PTFE Rubber | ePTFE | Fluoro acrylates | FKM | FFKM | PVDF | Nitrile Rubber | EPDM | Stainless steel | Fluoro silicone | ETFE | PVC | ECTFE
Chemical Resistance | Excellent | Decent | Decent | Poor | Excellent | Excellent | Excellent | Excellent | Excellent | Excellent | Excellent | Decent | Decent | Poor | Decent | Excellent | Excellent | Excellent
Water Resistance | Excellent | Excellent | Decent | Decent | Excellent | Excellent | Excellent | Excellent | Excellent | Excellent | Excellent | Excellent | Excellent | Excellent | Excellent | Excellent | Excellent | Excellent
Oil Resistance | Excellent | Excellent | Poor | Excellent | Excellent | Excellent | Excellent | Excellent | Excellent | Excellent | Excellent | Excellent | Poor | Excellent | Excellent | Excellent | Excellent | Excellent
Forever Chemicals (initial) | Excellent | Excellent | Poor | Excellent | Decent | Decent | Decent | Decent | Decent | Decent | Excellent | Excellent | Excellent | Excellent | Decent | Excellent | Excellent | Excellent
Forever Chemicals (over time) | Excellent | Excellent | Decent | Excellent | Decent | Excellent | Excellent | Decent | Excellent | Decent | Excellent | Excellent | Excellent | Excellent | Decent | Excellent | Excellent | Excellent
Porous | Poor | Poor | Poor | Poor | Poor | Poor | Excellent | Excellent | Poor | Poor | Poor | Poor | Poor | Poor | Poor | Poor | Poor | Poor
Acceptable | NO | NO | NO | NO | NO | NO | YES | YES | NO | NO | NO | NO | NO | NO | NO | NO | NO | NO
Bold - Critical Property
Note on A2: Excellent - excellent resistance to acids and bases. Acids and bases have no discernible effect on the material. Decent - resistant to acids and bases. But does exhibit some degradation. Should not be in extended contact or subject to high concentrations of acids or bases. Poor - not resistant to acids, and/or bases.. Note - the resistance to acids or bases may not be uniformly excellent, decent, or poor for a material. The rating reflects its general potential applications of the material. ======
Note on A3: Excellent - Hydrophobic. Impermeable to water even as a coating. Decent - Resistant to water, but not completely hydrophobic or water proof.. Poor - Permeable by water. ======
Note on A4: Excellent - Oleophobic. Impermeable to oil even as a coating. Decent - Resistant to oil, but not completely oleophobic, oil proof, or stain resistant. Poor - Permeable by oil. ======
Note on A5: Excellent - Contains no substances with an EU harmonized classification of vPvB or PBT after manufacturing. Decent - Contains trace (<1 ppm) of substances with an EU harmonized classification of vPvB or PBT after manufacturing Poor - Contains (> 1ppm) of substances with an EU harmonized classification of vPvB or PBT after manufacturing ======
Note on A6: Excellent - Does not degrade into substances with an EU harmonized classification of vPvB or PBT. Decent - Degrades lightly (<1 ppm) of substances with an EU harmonized classification of vPvB or PBT over time. Poor - Degrades into (> 1ppm) of substances with an EU harmonized classification of vPvB or PBT over time. ======
Note on A7: Excellent - Air permeable. Decent - Partially air permeable, but resistant to air flow. Poor - Not air permeable. ======

## Anti-Smudge
Comparison | PTFE | PEEK | Silicone | Poly urethane | PFA | PTFE Rubber | ePTFE | Fluoro acrylates | FKM | FFKM | PVDF | Nitrile Rubber | EPDM | Stainless steel | Fluoro silicone | ETFE | PVC | ECTFE
Low Friction | Excellent | Decent | Decent | Poor | Decent | Excellent | Excellent | Excellent | Poor | Poor | Decent | Poor | Poor | Poor | Excellent | Decent | Decent | Decent
Chemical Resistance | Excellent | Decent | Decent | Poor | Excellent | Excellent | Excellent | Excellent | Excellent | Excellent | Excellent | Decent | Decent | Poor | Decent | Excellent | Poor | Excellent
Water Resistance | Excellent | Excellent | Decent | Decent | Excellent | Excellent | Excellent | Excellent | Excellent | Excellent | Excellent | Excellent | Excellent | Excellent | Excellent | Excellent | Excellent | Excellent
Oil Resistance | Excellent | Excellent | Poor | Excellent | Excellent | Excellent | Excellent | Excellent | Excellent | Excellent | Excellent | Excellent | Poor | Excellent | Excellent | Excellent | Excellent | Excellent
Optical Transparency | Excellent | Excellent | Excellent | Excellent | Excellent | Excellent | Excellent | Excellent | Poor | Poor | Excellent | Poor | Poor | Poor | Excellent | Excellent | Excellent | Poor
Acceptable | YES | YES | NO | NO | YES | YES | YES | YES | NO | NO | YES | NO | NO | NO | YES | YES | NO | NO
Bold - Critical Property
Note on A2: Excellent - low coefficient of static friction. Nearly frictionless. Decent - lower coefficient of static friction but has some friction in use. Poor - high coefficient of static friction. Displays strong friction during use and not suitable for applications requiring low friction. ======
Note on A3: Excellent - excellent resistance to acids and bases. Acids and bases have no discernible effect on the material. Decent - resistant to acids and bases. But does exhibit some degradation. Should not be in extended contact or subject to high concentrations of acids or bases. Poor - not resistant to acids, and/or bases.. Note - the resistance to acids or bases may not be uniformly excellent, decent, or poor for a material. The rating reflects its general potential applications of the material. ======
Note on A4: Excellent - Hydrophobic. Impermeable to water even as a coating. Decent - Resistant to water, but not completely hydrophobic or water proof.. Poor - Permeable by water. ======
Note on A5: Excellent - Oleophobic. Impermeable to oil even as a coating. Decent - Resistant to oil, but not completely oleophobic, oil proof, or stain resistant. Poor - Permeable by oil. ======
Note on A6: Excellent - optical transparent. Decent - some optical transparency, but not suitable for applications requiring clarity and high transparency. Poor - not normally optically transparent ======

## Membrane
Comparison | PTFE | PEEK | Silicone | Poly urethane | PFA | PTFE Rubber | ePTFE | Fluoro acrylates | FKM | FFKM | PVDF | Nitrile Rubber | EPDM | Stainless steel | Fluoro silicone | ETFE | PVC | ECTFE
Chemical Resistance | Excellent | Decent | Decent | Poor | Excellent | Excellent | Excellent | Excellent | Excellent | Excellent | Excellent | Decent | Decent | Poor | Decent | Excellent | Poor | Excellent
Water Resistance | Excellent | Excellent | Decent | Decent | Excellent | Excellent | Excellent | Excellent | Excellent | Excellent | Excellent | Excellent | Excellent | Excellent | Excellent | Excellent | Excellent | Excellent
Oil Resistance | Excellent | Excellent | Poor | Excellent | Excellent | Excellent | Excellent | Excellent | Excellent | Excellent | Excellent | Excellent | Poor | Excellent | Excellent | Excellent | Excellent | Excellent
Temperature Resistance | Excellent | Excellent | Excellent | Poor | Excellent | Excellent | Excellent | Excellent | Excellent | Excellent | Decent | Decent | Decent | Excellent | Excellent | Decent | Decent | Excellent
Flexibility | Decent | Poor | Excellent | Excellent | Excellent | Excellent | Excellent | Excellent | Excellent | Excellent | Poor | Excellent | Excellent | Poor | Excellent | Decent | Excellent | Poor
Forever Chemicals (initial) | Excellent | Excellent | Poor | Excellent | Decent | Decent | Decent | Decent | Decent | Decent | Excellent | Excellent | Excellent | Excellent | Decent | Excellent | Excellent | Excellent
Forever Chemicals (over time) | Excellent | Excellent | Decent | Excellent | Decent | Excellent | Excellent | Decent | Excellent | Decent | Excellent | Excellent | Excellent | Excellent | Decent | Excellent | Excellent | Excellent
Bio-compatibility | Excellent | Excellent | Decent | Decent | Excellent | Decent | Decent | Decent | Decent | Decent | Excellent | Decent | Decent | Excellent | Decent | Excellent | Decent | Excellent
Porous | Poor | Poor | Poor | Poor | Poor | Poor | Excellent | Excellent | Poor | Poor | Poor | Poor | Poor | Poor | Poor | Poor | Poor | Poor
High density applications | Excellent | Decent | Poor | Decent | Excellent | Excellent | Decent | Excellent | Excellent | Excellent | Decent | Decent | Decent | Decent | Excellent | Excellent | Excellent | Excellent
Acceptable | NO | NO | NO | NO | NO | NO | YES | YES | NO | NO | NO | NO | NO | NO | NO | NO | NO | NO
Bold - Critical Property
Note on A2: Excellent - excellent resistance to acids and bases. Acids and bases have no discernible effect on the material. Decent - resistant to acids and bases. But does exhibit some degradation. Should not be in extended contact or subject to high concentrations of acids or bases. Poor - not resistant to acids, and/or bases.. Note - the resistance to acids or bases may not be uniformly excellent, decent, or poor for a material. The rating reflects its general potential applications of the material. ======
Note on A3: Excellent - Hydrophobic. Impermeable to water even as a coating. Decent - Resistant to water, but not completely hydrophobic or water proof.. Poor - Permeable by water. ======
Note on A4: Excellent - Oleophobic. Impermeable to oil even as a coating. Decent - Resistant to oil, but not completely oleophobic, oil proof, or stain resistant. Poor - Permeable by oil. ======
Note on A5: Excellent - Can withstand temperatures above 150C Decent - Can withstand temperatures above 100C but not above 150C Poor - Impacted by temperature above 100C ======
Note on A6: Excellent - Exhibits good flexibility and useful in most applications requiring flexibility. Decent - Not completely rigid, and exhibits some flexibility. Poor - Rigid. Not suitable for applications requiring flexibility. ======
Note on A7: Excellent - Contains no substances with an EU harmonized classification of vPvB or PBT after manufacturing. Decent - Contains trace (<1 ppm) of substances with an EU harmonized classification of vPvB or PBT after manufacturing Poor - Contains (> 1ppm) of substances with an EU harmonized classification of vPvB or PBT after manufacturing ======
Note on A8: Excellent - Does not degrade into substances with an EU harmonized classification of vPvB or PBT. Decent - Degrades lightly (<1 ppm) of substances with an EU harmonized classification of vPvB or PBT over time. Poor - Degrades into (> 1ppm) of substances with an EU harmonized classification of vPvB or PBT over time. ======
Note on A9: Excellent - Passes US FDA and EU MDR biocompatibility testing and does not normally require toxicological justification. Decent - Passes US FDA and EU MDR biocompatibility testing but often requires toxicological justification. Poor - Does not generally pass US FDA or EU MDR biocompatibility testing or requires significant justification. ======
Note on A10: Excellent - Air permeable. Decent - Partially air permeable, but resistant to air flow. Poor - Not air permeable. ======
Note on A11: Excellent - Usable in applications requiring thing layers or high density. Decent - Does not require very thick layers, but not suitable for very fine or dense applications. Poor - Not feasible as a thin film or in high density applications. ======

## BatteriesCap
Comparison | PTFE | PEEK | Silicone | Poly urethane | PFA | PTFE Rubber | ePTFE | Fluoro acrylates | FKM | FFKM | PVDF | Nitrile Rubber | EPDM | Stainless steel | Fluoro silicone | ETFE | PVC | ECTFE
Chemical Resistance | Excellent | Decent | Decent | Poor | Excellent | Excellent | Excellent | Excellent | Excellent | Excellent | Excellent | Decent | Decent | Poor | Decent | Excellent | Poor | Excellent
Temperature Resistance | Excellent | Excellent | Excellent | Poor | Excellent | Excellent | Excellent | Excellent | Excellent | Excellent | Decent | Decent | Decent | Excellent | Excellent | Decent | Decent | Excellent
Fire Resistance | Excellent | Excellent | Excellent | Poor | Excellent | Excellent | Excellent | Decent | Excellent | Excellent | Excellent | Poor | Poor | Excellent | Excellent | Excellent | Decent | Excellent
Insulation | Excellent | Decent | Decent | Decent | Excellent | Excellent | Excellent | Excellent | Poor | Poor | Excellent | Decent | Decent | Poor | Excellent | Excellent | Decent | Excellent
High density applications | Excellent | Decent | Poor | Decent | Excellent | Excellent | Decent | Excellent | Excellent | Excellent | Decent | Decent | Decent | Decent | Excellent | Excellent | Excellent | Excellent
Polymer additive | Excellent | Poor | Poor | Poor | Excellent | Excellent | Poor | Poor | Poor | Poor | Excellent | Excellent | Decent | Poor | Poor | Excellent | Excellent | Excellent
Acceptable | YES | NO | NO | NO | YES | YES | NO | NO | NO | NO | YES | NO | NO | NO | NO | YES | NO | YES
Bold - Critical Property
Note on A2: Excellent - excellent resistance to acids and bases. Acids and bases have no discernible effect on the material. Decent - resistant to acids and bases. But does exhibit some degradation. Should not be in extended contact or subject to high concentrations of acids or bases. Poor - not resistant to acids, and/or bases.. Note - the resistance to acids or bases may not be uniformly excellent, decent, or poor for a material. The rating reflects its general potential applications of the material. ======
Note on A3: Excellent - Can withstand temperatures above 150C Decent - Can withstand temperatures above 100C but not above 150C Poor - Impacted by temperature above 100C ======
Note on A4: Excellent - Meets stringent fire/flame resistance standards. Decent - Has fire/flame resistance, but not sufficient to meet highest standards. Poor - Not fire/flame resistant. ======
Note on A5: Excellent - Low dielectric constant. Suitable for most insulation or electronics purposes. Decent - Medium dielectric constant. Suitable for some insulation or electronics purposes. Poor - High dielectric constant. Not normally suitable as an insulating material in electronics. ======
Note on A6: Excellent - Usable in applications requiring thing layers or high density. Decent - Does not require very thick layers, but not suitable for very fine or dense applications. Poor - Not feasible as a thin film or in high density applications. ======
Note on A7: Excellent - Can be added to wide range of polymers to provide additional properties. Decent - Can be added some polymers to provide some level of additional properties. Poor - Not suitable as a polymer additive. ======

## Lubricant
Comparison | PTFE | PEEK | Silicone | Poly urethane | PFA | PTFE Rubber | ePTFE | Fluoro acrylates | FKM | FFKM | PVDF | Nitrile Rubber | EPDM | Stainless steel | Fluoro silicone | ETFE | PVC | ECTFE
Low Friction | Excellent | Decent | Decent | Poor | Decent | Excellent | Excellent | Excellent | Poor | Poor | Decent | Poor | Poor | Poor | Excellent | Decent | Decent | Decent
Durability | Excellent | Excellent | Decent | Poor | Excellent | Decent | Poor | Poor | Excellent | Excellent | Excellent | Excellent | Excellent | Excellent | Excellent | Excellent | Decent | Excellent
Acceptable | YES | NO | NO | NO | NO | YES | NO | NO | NO | NO | NO | NO | NO | NO | YES | NO | NO | NO
Bold - Critical Property
Note on A2: Excellent - low coefficient of static friction. Nearly frictionless. Decent - lower coefficient of static friction but has some friction in use. Poor - high coefficient of static friction. Displays strong friction during use and not suitable for applications requiring low friction. ======
Note on A3: Excellent - Excellent resistant to wear. Decent - Partially resistant to wear, but not suitable for high wear situations. Poor - Not suitable for situations where wear resistance is required. ======

## Insulator
Comparison | PTFE | PEEK | Silicone | Poly urethane | PFA | PTFE Rubber | ePTFE | Fluoro acrylates | FKM | FFKM | PVDF | Nitrile Rubber | EPDM | Stainless steel | Fluoro silicone | ETFE | PVC | ECTFE
Temperature Resistance | Excellent | Decent | Decent | Poor | Decent | Excellent | Excellent | Excellent | Poor | Poor | Decent | Poor | Poor | Poor | Excellent | Decent | Decent | Decent
Fire Resistance | Excellent | Excellent | Excellent | Poor | Excellent | Excellent | Excellent | Decent | Excellent | Excellent | Excellent | Poor | Poor | Excellent | Excellent | Excellent | Decent | Excellent
Flexibility | Decent | Poor | Excellent | Excellent | Excellent | Excellent | Excellent | Excellent | Excellent | Excellent | Poor | Excellent | Excellent | Poor | Excellent | Decent | Excellent | Poor
Forever Chemicals (initial) | Excellent | Excellent | Poor | Excellent | Decent | Decent | Decent | Decent | Decent | Decent | Excellent | Excellent | Excellent | Excellent | Decent | Excellent | Excellent | Excellent
Forever Chemicals (over time) | Excellent | Excellent | Decent | Excellent | Decent | Excellent | Excellent | Decent | Excellent | Decent | Excellent | Excellent | Excellent | Excellent | Decent | Excellent | Excellent | Excellent
Insulation | Excellent | Decent | Decent | Decent | Excellent | Excellent | Excellent | Excellent | Poor | Poor | Excellent | Decent | Decent | Poor | Excellent | Excellent | Decent | Excellent
High density applications | Excellent | Decent | Poor | Decent | Excellent | Excellent | Decent | Excellent | Excellent | Excellent | Decent | Decent | Decent | Decent | Excellent | Excellent | Excellent | Excellent
Acceptable | YES | NO | NO | NO | YES | YES | YES | YES | NO | NO | NO | NO | NO | NO | YES | YES | NO | NO
Bold - Critical Property
Note on A2: Excellent - Can withstand temperatures above 150C Decent - Can withstand temperatures above 100C but not above 150C Poor - Impacted by temperature above 100C ======
Note on A3: Excellent - Meets stringent fire/flame resistance standards. Decent - Has fire/flame resistance, but not sufficient to meet highest standards. Poor - Not fire/flame resistant. ======
Note on A4: Excellent - Exhibits good flexibility and useful in most applications requiring flexibility. Decent - Not completely rigid, and exhibits some flexibility. Poor - Rigid. Not suitable for applications requiring flexibility. ======
Note on A5: Excellent - Contains no substances with an EU harmonized classification of vPvB or PBT after manufacturing. Decent - Contains trace (<1 ppm) of substances with an EU harmonized classification of vPvB or PBT after manufacturing Poor - Contains (> 1ppm) of substances with an EU harmonized classification of vPvB or PBT after manufacturing ======
Note on A6: Excellent - Does not degrade into substances with an EU harmonized classification of vPvB or PBT. Decent - Degrades lightly (<1 ppm) of substances with an EU harmonized classification of vPvB or PBT over time. Poor - Degrades into (> 1ppm) of substances with an EU harmonized classification of vPvB or PBT over time. ======
Note on A7: Excellent - Low dielectric constant. Suitable for most insulation or electronics purposes. Decent - Medium dielectric constant. Suitable for some insulation or electronics purposes. Poor - High dielectric constant. Not normally suitable as an insulating material in electronics. ======
Note on A8: Excellent - Usable in applications requiring thing layers or high density. Decent - Does not require very thick layers, but not suitable for very fine or dense applications. Poor - Not feasible as a thin film or in high density applications. ======

## Anti-Drip
Comparison | PTFE | PEEK | Silicone | Poly urethane | PFA | PTFE Rubber | ePTFE | Fluoro acrylates | FKM | FFKM | PVDF | Nitrile Rubber | EPDM | Stainless steel | Fluoro silicone | ETFE | PVC | ECTFE
Fire Resistance | Excellent | Decent | Decent | Poor | Decent | Excellent | Excellent | Excellent | Poor | Poor | Decent | Poor | Poor | Poor | Excellent | Decent | Decent | Decent
Forever Chemicals (initial) | Excellent | Excellent | Poor | Excellent | Decent | Decent | Decent | Decent | Decent | Decent | Excellent | Excellent | Excellent | Excellent | Decent | Excellent | Excellent | Excellent
Forever Chemicals (over time) | Excellent | Excellent | Decent | Excellent | Decent | Excellent | Excellent | Decent | Excellent | Decent | Excellent | Excellent | Excellent | Excellent | Decent | Excellent | Excellent | Excellent
Polymer additive | Excellent | Poor | Poor | Poor | Excellent | Excellent | Poor | Poor | Poor | Poor | Excellent | Excellent | Decent | Poor | Poor | Excellent | Decent | Excellent
Acceptable | YES | NO | NO | NO | NO | YES | NO | NO | NO | NO | NO | NO | NO | NO | NO | NO | NO | NO
Bold - Critical Property
Note on A2: Excellent - Meets stringent fire/flame resistance standards. Decent - Has fire/flame resistance, but not sufficient to meet highest standards. Poor - Not fire/flame resistant. ======
Note on A3: Excellent - Contains no substances with an EU harmonized classification of vPvB or PBT after manufacturing. Decent - Contains trace (<1 ppm) of substances with an EU harmonized classification of vPvB or PBT after manufacturing Poor - Contains (> 1ppm) of substances with an EU harmonized classification of vPvB or PBT after manufacturing ======
Note on A4: Excellent - Does not degrade into substances with an EU harmonized classification of vPvB or PBT. Decent - Degrades lightly (<1 ppm) of substances with an EU harmonized classification of vPvB or PBT over time. Poor - Degrades into (> 1ppm) of substances with an EU harmonized classification of vPvB or PBT over time. ======
Note on A5: Excellent - Can be added to wide range of polymers to provide additional properties. Decent - Can be added some polymers to provide some level of additional properties. Poor - Not suitable as a polymer additive. ======

## Medical
Comparison | PTFE | PEEK | Silicone | Poly urethane | PFA | PTFE Rubber | ePTFE | Fluoro acrylates | FKM | FFKM | PVDF | Nitrile Rubber | EPDM | Stainless steel | Fluoro silicone | ETFE | PVC | ECTFE
Low Friction | Excellent | Decent | Decent | Poor | Decent | Excellent | Excellent | Excellent | Poor | Poor | Decent | Poor | Poor | Poor | Excellent | Decent | Decent | Decent
Chemical Resistance | Excellent | Decent | Decent | Poor | Excellent | Excellent | Excellent | Excellent | Excellent | Excellent | Excellent | Decent | Decent | Poor | Decent | Excellent | Poor | Excellent
Water Resistance | Excellent | Excellent | Decent | Decent | Excellent | Excellent | Excellent | Excellent | Excellent | Excellent | Excellent | Excellent | Excellent | Excellent | Excellent | Excellent | Excellent | Excellent
Flexibility | Decent | Poor | Excellent | Excellent | Excellent | Excellent | Excellent | Excellent | Excellent | Excellent | Poor | Excellent | Excellent | Poor | Excellent | Decent | Excellent | Poor
Forever Chemicals (initial) | Excellent | Excellent | Poor | Excellent | Decent | Decent | Decent | Decent | Decent | Decent | Excellent | Excellent | Excellent | Excellent | Decent | Excellent | Excellent | Excellent
Forever Chemicals (over time) | Excellent | Excellent | Decent | Excellent | Decent | Excellent | Excellent | Decent | Excellent | Decent | Excellent | Excellent | Excellent | Excellent | Decent | Excellent | Excellent | Excellent
Bio-compatibility | Excellent | Excellent | Decent | Decent | Excellent | Decent | Decent | Decent | Decent | Decent | Excellent | Decent | Decent | Excellent | Decent | Excellent | Decent | Excellent
High density applications | Excellent | Decent | Poor | Decent | Excellent | Excellent | Decent | Excellent | Excellent | Excellent | Decent | Decent | Decent | Decent | Excellent | Excellent | Excellent | Excellent
Acceptable | YES | NO | NO | NO | NO | YES | YES | YES | NO | NO | NO | NO | NO | NO | YES | NO | NO | NO
Bold - Critical Property
Note on A2: Excellent - low coefficient of static friction. Nearly frictionless. Decent - lower coefficient of static friction but has some friction in use. Poor - high coefficient of static friction. Displays strong friction during use and not suitable for applications requiring low friction. ======
Note on A3: Excellent - excellent resistance to acids and bases. Acids and bases have no discernible effect on the material. Decent - resistant to acids and bases. But does exhibit some degradation. Should not be in extended contact or subject to high concentrations of acids or bases. Poor - not resistant to acids, and/or bases.. Note - the resistance to acids or bases may not be uniformly excellent, decent, or poor for a material. The rating reflects its general potential applications of the material. ======
Note on A4: Excellent - Hydrophobic. Impermeable to water even as a coating. Decent - Resistant to water, but not completely hydrophobic or water proof.. Poor - Permeable by water. ======
Note on A5: Excellent - Exhibits good flexibility and useful in most applications requiring flexibility. Decent - Not completely rigid, and exhibits some flexibility. Poor - Rigid. Not suitable for applications requiring flexibility. ======
Note on A6: Excellent - Contains no substances with an EU harmonized classification of vPvB or PBT after manufacturing. Decent - Contains trace (<1 ppm) of substances with an EU harmonized classification of vPvB or PBT after manufacturing Poor - Contains (> 1ppm) of substances with an EU harmonized classification of vPvB or PBT after manufacturing ======
Note on A7: Excellent - Does not degrade into substances with an EU harmonized classification of vPvB or PBT. Decent - Degrades lightly (<1 ppm) of substances with an EU harmonized classification of vPvB or PBT over time. Poor - Degrades into (> 1ppm) of substances with an EU harmonized classification of vPvB or PBT over time. ======
Note on A8: Excellent - Passes US FDA and EU MDR biocompatibility testing and does not normally require toxicological justification. Decent - Passes US FDA and EU MDR biocompatibility testing but often requires toxicological justification. Poor - Does not generally pass US FDA or EU MDR biocompatibility testing or requires significant justification. ======
Note on A9: Excellent - Usable in applications requiring thing layers or high density. Decent - Does not require very thick layers, but not suitable for very fine or dense applications. Poor - Not feasible as a thin film or in high density applications. ======

## Friction
Comparison | PTFE | PEEK | Silicone | Poly urethane | PFA | PTFE Rubber | ePTFE | Fluoro acrylates | FKM | FFKM | PVDF | Nitrile Rubber | EPDM | Stainless steel | Fluoro silicone | ETFE | PVC | ECTFE
Low Friction | Excellent | Decent | Decent | Poor | Decent | Excellent | Excellent | Excellent | Poor | Poor | Decent | Poor | Poor | Poor | Excellent | Decent | Decent | Decent
Chemical Resistance | Excellent | Decent | Decent | Poor | Excellent | Excellent | Excellent | Excellent | Excellent | Excellent | Excellent | Decent | Decent | Poor | Decent | Excellent | Poor | Excellent
Water Resistance | Excellent | Excellent | Decent | Decent | Excellent | Excellent | Excellent | Excellent | Excellent | Excellent | Excellent | Excellent | Excellent | Excellent | Excellent | Excellent | Excellent | Excellent
Oil Resistance | Excellent | Excellent | Poor | Excellent | Excellent | Excellent | Excellent | Excellent | Excellent | Excellent | Excellent | Excellent | Poor | Excellent | Excellent | Excellent | Excellent | Excellent
Temperature Resistance | Excellent | Excellent | Excellent | Poor | Excellent | Excellent | Excellent | Excellent | Excellent | Excellent | Decent | Decent | Decent | Excellent | Excellent | Decent | Decent | Excellent
Fire Resistance | Excellent | Excellent | Excellent | Poor | Excellent | Excellent | Excellent | Decent | Excellent | Excellent | Excellent | Poor | Poor | Excellent | Excellent | Excellent | Decent | Excellent
Flexibility | Decent | Poor | Excellent | Excellent | Excellent | Excellent | Excellent | Excellent | Excellent | Excellent | Poor | Excellent | Excellent | Poor | Excellent | Decent | Excellent | Poor
Forever Chemicals (initial) | Excellent | Excellent | Poor | Excellent | Decent | Decent | Decent | Decent | Decent | Decent | Excellent | Excellent | Excellent | Excellent | Decent | Excellent | Excellent | Excellent
Forever Chemicals (over time) | Excellent | Excellent | Decent | Excellent | Decent | Excellent | Excellent | Decent | Excellent | Decent | Excellent | Excellent | Excellent | Excellent | Decent | Excellent | Excellent | Excellent
Polymer additive | Excellent | Poor | Poor | Poor | Excellent | Excellent | Poor | Poor | Poor | Poor | Excellent | Excellent | Decent | Poor | Poor | Excellent | Decent | Excellent
Acceptable | YES | NO | NO | NO | NO | YES | NO | NO | NO | NO | NO | NO | NO | NO | NO | NO | NO | NO
Bold - Critical Property
Note on A2: Excellent - low coefficient of static friction. Nearly frictionless. Decent - lower coefficient of static friction but has some friction in use. Poor - high coefficient of static friction. Displays strong friction during use and not suitable for applications requiring low friction. ======
Note on A3: Excellent - excellent resistance to acids and bases. Acids and bases have no discernible effect on the material. Decent - resistant to acids and bases. But does exhibit some degradation. Should not be in extended contact or subject to high concentrations of acids or bases. Poor - not resistant to acids, and/or bases.. Note - the resistance to acids or bases may not be uniformly excellent, decent, or poor for a material. The rating reflects its general potential applications of the material. ======
Note on A4: Excellent - Hydrophobic. Impermeable to water even as a coating. Decent - Resistant to water, but not completely hydrophobic or water proof.. Poor - Permeable by water. ======
Note on A5: Excellent - Oleophobic. Impermeable to oil even as a coating. Decent - Resistant to oil, but not completely oleophobic, oil proof, or stain resistant. Poor - Permeable by oil. ======
Note on A6: Excellent - Can withstand temperatures above 150C Decent - Can withstand temperatures above 100C but not above 150C Poor - Impacted by temperature above 100C ======
Note on A7: Excellent - Meets stringent fire/flame resistance standards. Decent - Has fire/flame resistance, but not sufficient to meet highest standards. Poor - Not fire/flame resistant. ======
Note on A8: Excellent - Exhibits good flexibility and useful in most applications requiring flexibility. Decent - Not completely rigid, and exhibits some flexibility. Poor - Rigid. Not suitable for applications requiring flexibility. ======
Note on A9: Excellent - Contains no substances with an EU harmonized classification of vPvB or PBT after manufacturing. Decent - Contains trace (<1 ppm) of substances with an EU harmonized classification of vPvB or PBT after manufacturing Poor - Contains (> 1ppm) of substances with an EU harmonized classification of vPvB or PBT after manufacturing ======
Note on A10: Excellent - Does not degrade into substances with an EU harmonized classification of vPvB or PBT. Decent - Degrades lightly (<1 ppm) of substances with an EU harmonized classification of vPvB or PBT over time. Poor - Degrades into (> 1ppm) of substances with an EU harmonized classification of vPvB or PBT over time. ======
Note on A11: Excellent - Can be added to wide range of polymers to provide additional properties. Decent - Can be added some polymers to provide some level of additional properties. Poor - Not suitable as a polymer additive. ======

## Chemical Seal
Comparison | PTFE | PEEK | Silicone | Poly urethane | PFA | PTFE Rubber | ePTFE | Fluoro acrylates | FKM | FFKM | PVDF | Nitrile Rubber | EPDM | Stainless steel | Fluoro silicone | ETFE | PVC | ECTFE
Chemical Resistance | Excellent | Decent | Decent | Poor | Decent | Excellent | Excellent | Excellent | Poor | Poor | Decent | Poor | Poor | Poor | Excellent | Decent | Decent | Decent
Water Resistance | Excellent | Decent | Decent | Poor | Excellent | Excellent | Excellent | Excellent | Excellent | Excellent | Excellent | Decent | Decent | Poor | Decent | Excellent | Poor | Excellent
Oil Resistance | Excellent | Excellent | Decent | Decent | Excellent | Excellent | Excellent | Excellent | Excellent | Excellent | Excellent | Excellent | Excellent | Excellent | Excellent | Excellent | Excellent | Excellent
Temperature Resistance | Excellent | Excellent | Poor | Excellent | Excellent | Excellent | Excellent | Excellent | Excellent | Excellent | Excellent | Excellent | Poor | Excellent | Excellent | Excellent | Excellent | Excellent
Flexibility | Decent | Poor | Excellent | Excellent | Excellent | Excellent | Excellent | Excellent | Excellent | Excellent | Poor | Excellent | Excellent | Poor | Excellent | Decent | Excellent | Poor
Forever Chemicals (initial) | Excellent | Excellent | Poor | Excellent | Decent | Decent | Decent | Decent | Decent | Decent | Excellent | Excellent | Excellent | Excellent | Decent | Excellent | Excellent | Excellent
Forever Chemicals (over time) | Excellent | Excellent | Decent | Excellent | Decent | Excellent | Excellent | Decent | Excellent | Decent | Excellent | Excellent | Excellent | Excellent | Decent | Excellent | Excellent | Excellent
Acceptable | YES | NO | NO | NO | NO | YES | YES | YES | NO | NO | NO | NO | NO | NO | NO | NO | NO | NO
Bold - Critical Property
Note on A2: Excellent - excellent resistance to acids and bases. Acids and bases have no discernible effect on the material. Decent - resistant to acids and bases. But does exhibit some degradation. Should not be in extended contact or subject to high concentrations of acids or bases. Poor - not resistant to acids, and/or bases.. Note - the resistance to acids or bases may not be uniformly excellent, decent, or poor for a material. The rating reflects its general potential applications of the material. ======
Note on A3: Excellent - Hydrophobic. Impermeable to water even as a coating. Decent - Resistant to water, but not completely hydrophobic or water proof.. Poor - Permeable by water. ======
Note on A4: Excellent - Oleophobic. Impermeable to oil even as a coating. Decent - Resistant to oil, but not completely oleophobic, oil proof, or stain resistant. Poor - Permeable by oil. ======
Note on A5: Excellent - Can withstand temperatures above 150C Decent - Can withstand temperatures above 100C but not above 150C Poor - Impacted by temperature above 100C ======
Note on A6: Excellent - Exhibits good flexibility and useful in most applications requiring flexibility. Decent - Not completely rigid, and exhibits some flexibility. Poor - Rigid. Not suitable for applications requiring flexibility. ======
Note on A7: Excellent - Contains no substances with an EU harmonized classification of vPvB or PBT after manufacturing. Decent - Contains trace (<1 ppm) of substances with an EU harmonized classification of vPvB or PBT after manufacturing Poor - Contains (> 1ppm) of substances with an EU harmonized classification of vPvB or PBT after manufacturing ======
Note on A8: Excellent - Does not degrade into substances with an EU harmonized classification of vPvB or PBT. Decent - Degrades lightly (<1 ppm) of substances with an EU harmonized classification of vPvB or PBT over time. Poor - Degrades into (> 1ppm) of substances with an EU harmonized classification of vPvB or PBT over time. ======

## Dielectric
Comparison | PTFE | PEEK | Silicone | Poly urethane | PFA | PTFE Rubber | ePTFE | Fluoro acrylates | FKM | FFKM | PVDF | Nitrile Rubber | EPDM | Stainless steel | Fluoro silicone | ETFE | PVC | ECTFE
Flexibility | Decent | Poor | Excellent | Excellent | Excellent | Excellent | Excellent | Excellent | Excellent | Excellent | Poor | Excellent | Excellent | Poor | Excellent | Decent | Excellent | Poor
Forever Chemicals (initial) | Excellent | Excellent | Poor | Excellent | Decent | Decent | Decent | Decent | Decent | Decent | Excellent | Excellent | Excellent | Excellent | Decent | Excellent | Excellent | Excellent
Forever Chemicals (over time) | Excellent | Excellent | Decent | Excellent | Decent | Excellent | Excellent | Decent | Excellent | Decent | Excellent | Excellent | Excellent | Excellent | Decent | Excellent | Excellent | Excellent
Insulation | Excellent | Decent | Decent | Decent | Excellent | Excellent | Excellent | Excellent | Poor | Poor | Excellent | Decent | Decent | Poor | Excellent | Excellent | Decent | Excellent
High density applications | Excellent | Decent | Poor | Decent | Excellent | Excellent | Decent | Excellent | Excellent | Excellent | Decent | Decent | Decent | Decent | Excellent | Excellent | Excellent | Excellent
Acceptable | YES | NO | NO | NO | YES | YES | YES | YES | NO | NO | NO | NO | NO | NO | YES | YES | NO | NO
Bold - Critical Property
Note on A2: Excellent - Exhibits good flexibility and useful in most applications requiring flexibility. Decent - Not completely rigid, and exhibits some flexibility. Poor - Rigid. Not suitable for applications requiring flexibility. ======
Note on A3: Excellent - Contains no substances with an EU harmonized classification of vPvB or PBT after manufacturing. Decent - Contains trace (<1 ppm) of substances with an EU harmonized classification of vPvB or PBT after manufacturing Poor - Contains (> 1ppm) of substances with an EU harmonized classification of vPvB or PBT after manufacturing ======
Note on A4: Excellent - Does not degrade into substances with an EU harmonized classification of vPvB or PBT. Decent - Degrades lightly (<1 ppm) of substances with an EU harmonized classification of vPvB or PBT over time. Poor - Degrades into (> 1ppm) of substances with an EU harmonized classification of vPvB or PBT over time. ======
Note on A5: Excellent - Low dielectric constant. Suitable for most insulation or electronics purposes. Decent - Medium dielectric constant. Suitable for some insulation or electronics purposes. Poor - High dielectric constant. Not normally suitable as an insulating material in electronics. ======
Note on A6: Excellent - Usable in applications requiring thing layers or high density. Decent - Does not require very thick layers, but not suitable for very fine or dense applications. Poor - Not feasible as a thin film or in high density applications. ======

## Wiring
Comparison | PTFE | PEEK | Silicone | Poly urethane | PFA | PTFE Rubber | ePTFE | Fluoro acrylates | FKM | FFKM | PVDF | Nitrile Rubber | EPDM | Stainless steel | Fluoro silicone | ETFE | PVC | ECTFE
Temperature Resistance | Excellent | Decent | Decent | Poor | Decent | Excellent | Excellent | Excellent | Poor | Poor | Decent | Poor | Poor | Poor | Excellent | Decent | Decent | Decent
Fire Resistance | Excellent | Excellent | Excellent | Poor | Excellent | Excellent | Excellent | Decent | Excellent | Excellent | Excellent | Poor | Poor | Excellent | Excellent | Excellent | Decent | Excellent
Flexibility | Decent | Poor | Excellent | Excellent | Excellent | Excellent | Excellent | Excellent | Excellent | Excellent | Poor | Excellent | Excellent | Poor | Excellent | Decent | Excellent | Poor
Forever Chemicals (initial) | Excellent | Excellent | Poor | Excellent | Decent | Decent | Decent | Decent | Decent | Decent | Excellent | Excellent | Excellent | Excellent | Decent | Excellent | Excellent | Excellent
Forever Chemicals (over time) | Excellent | Excellent | Decent | Excellent | Decent | Excellent | Excellent | Decent | Excellent | Decent | Excellent | Excellent | Excellent | Excellent | Decent | Excellent | Excellent | Excellent
Insulation | Excellent | Decent | Decent | Decent | Excellent | Excellent | Excellent | Excellent | Poor | Poor | Excellent | Decent | Decent | Poor | Excellent | Excellent | Decent | Excellent
High density applications | Excellent | Decent | Poor | Decent | Excellent | Excellent | Decent | Excellent | Excellent | Excellent | Decent | Decent | Decent | Decent | Excellent | Excellent | Excellent | Excellent
Acceptable | YES | NO | NO | NO | NO | YES | YES | NO | NO | NO | NO | NO | NO | NO | YES | NO | NO | NO
Bold - Critical Property
Note on A2: Excellent - Can withstand temperatures above 150C Decent - Can withstand temperatures above 100C but not above 150C Poor - Impacted by temperature above 100C ======
Note on A3: Excellent - Meets stringent fire/flame resistance standards. Decent - Has fire/flame resistance, but not sufficient to meet highest standards. Poor - Not fire/flame resistant. ======
Note on A4: Excellent - Exhibits good flexibility and useful in most applications requiring flexibility. Decent - Not completely rigid, and exhibits some flexibility. Poor - Rigid. Not suitable for applications requiring flexibility. ======
Note on A5: Excellent - Contains no substances with an EU harmonized classification of vPvB or PBT after manufacturing. Decent - Contains trace (<1 ppm) of substances with an EU harmonized classification of vPvB or PBT after manufacturing Poor - Contains (> 1ppm) of substances with an EU harmonized classification of vPvB or PBT after manufacturing ======
Note on A6: Excellent - Does not degrade into substances with an EU harmonized classification of vPvB or PBT. Decent - Degrades lightly (<1 ppm) of substances with an EU harmonized classification of vPvB or PBT over time. Poor - Degrades into (> 1ppm) of substances with an EU harmonized classification of vPvB or PBT over time. ======
Note on A7: Excellent - Low dielectric constant. Suitable for most insulation or electronics purposes. Decent - Medium dielectric constant. Suitable for some insulation or electronics purposes. Poor - High dielectric constant. Not normally suitable as an insulating material in electronics. ======
Note on A8: Excellent - Usable in applications requiring thing layers or high density. Decent - Does not require very thick layers, but not suitable for very fine or dense applications. Poor - Not feasible as a thin film or in high density applications. ======